## 抗压
玄武岩纤维混凝土静态力学性能数据集
组别 | 输入特征 | [9 empty] | 输出特征 | 数据来源
| 水泥 kg/m³ | 粉煤灰 kg/m³ | 硅灰 kg/m³ | 粗骨料 kg/m³ | 细骨料 kg/m³ | 水 kg/m³ | 减水剂 kg/m³ | 纤维直径/mm | 纤维长度/mm | 纤维掺量/% | 抗压强度/Mpa
1 | 400 | 30 | 0 | 1221 | 688 | 112 | 8 | 0.02 | 12 | 0 | 61 | 装配式渠道用玄武岩纤维混凝土性能研究_杨方方
2 | 400 | 30 | 0 | 1221 | 688 | 112 | 8 | 0.02 | 12 | 0.05 | 61.5
3 | 400 | 30 | 0 | 1221 | 688 | 112 | 8 | 0.02 | 12 | 0.1 | 65.8
4 | 400 | 30 | 0 | 1221 | 688 | 112 | 8 | 0.02 | 12 | 0.15 | 67.5
5 | 390 | 0 | 0 | 642.25 | 1193.66 | 175 | 0 | 0.02 | 12 | 0 | 47.8 | 压_弯荷载作用下玄武岩纤维混凝土声发射特性分析_高峰
6 | 390 | 0 | 0 | 642.25 | 1193.66 | 175 | 0 | 0.02 | 12 | 0.075 | 44.1
7 | 390 | 0 | 0 | 642.25 | 1193.66 | 175 | 0 | 0.02 | 12 | 0.15 | 47.4
8 | 390 | 0 | 0 | 642.25 | 1193.66 | 175 | 0 | 0.02 | 12 | 0.225 | 50.1
9 | 450 | 0 | 0 | 1150 | 670 | 207 | 0 | 0.02 | 30 | 0 | 50.17 | 玄武岩纤维增强机场道面混凝土的力学性能研究_李忠良
10 | 450 | 0 | 0 | 1150 | 670 | 207 | 0 | 0.02 | 30 | 0.05 | 50.87
11 | 450 | 0 | 0 | 1150 | 670 | 207 | 0 | 0.02 | 30 | 0.1 | 52.65
12 | 450 | 0 | 0 | 1150 | 670 | 207 | 0 | 0.02 | 30 | 0.15 | 50.42
13 | 450 | 0 | 0 | 1150 | 670 | 207 | 0 | 0.02 | 30 | 0.2 | 48.32
14 | 450 | 0 | 0 | 1150 | 670 | 207 | 0 | 0.02 | 30 | 0.25 | 47.56
15 | 450 | 0 | 0 | 1150 | 670 | 207 | 0 | 0.02 | 30 | 0.3 | 46.31
16 | 420 | 0 | 0 | 1188.6 | 684.6 | 160 | 4.2 | 0.015 | 18 | 0 | 48.1 | 玄武岩纤维增强混凝土力学性能的研究_张兰芳
17 | 420 | 0 | 0 | 1188.6 | 684.6 | 160 | 4.2 | 0.015 | 18 | 0.05 | 49.3
18 | 420 | 0 | 0 | 1188.6 | 684.6 | 160 | 4.2 | 0.015 | 18 | 0.1 | 46.2
19 | 420 | 0 | 0 | 1188.6 | 684.6 | 160 | 4.2 | 0.015 | 18 | 0.15 | 48.6
20 | 420 | 0 | 0 | 1188.6 | 684.6 | 160 | 4.2 | 0.015 | 18 | 0.1 | 51.6
21 | 378 | 42 | 0 | 1188.6 | 684.6 | 160 | 4.2 | 0.015 | 18 | 0.1 | 52.2
22 | 336 | 84 | 0 | 1188.6 | 684.6 | 160 | 4.2 | 0.015 | 18 | 0.1 | 50.3
23 | 294 | 126 | 0 | 1188.6 | 684.6 | 160 | 4.2 | 0.015 | 18 | 0.1 | 44.1
24 | 252 | 168 | 0 | 1188.6 | 684.6 | 160 | 4.2 | 0.015 | 18 | 0.1 | 37.2
25 | 300 | 100 | 0 | 1184 | 672 | 144 | 3 | 0.015 | 18 | 0 | 59.3 | 玄武岩纤维增强混凝土静、动力性能试验研究_沈刘军
26 | 300 | 100 | 0 | 1184 | 672 | 144 | 3 | 0.015 | 18 | 0.1 | 60.3
27 | 300 | 100 | 0 | 1184 | 672 | 144 | 3 | 0.015 | 18 | 0.2 | 59.9
28 | 300 | 100 | 0 | 1184 | 672 | 144 | 3 | 0.015 | 18 | 0.3 | 51.6
29 | 217 | 54 | 0 | 1288 | 693 | 125 | 2.71 | 0.0174 | 6 | 0 | 29.9 | 玄武岩纤维增强混凝土断裂性能研究_高真
30 | 217 | 54 | 0 | 1286 | 692 | 125 | 2.71 | 0.0174 | 6 | 0.1 | 31.4
31 | 217 | 54 | 0 | 1284 | 691.5 | 125 | 2.71 | 0.0174 | 6 | 0.2 | 33.4
32 | 217 | 54 | 0 | 1282 | 690.6 | 125 | 2.71 | 0.0174 | 6 | 0.3 | 37.2
33 | 217 | 54 | 0 | 1280 | 689.6 | 125 | 2.71 | 0.0174 | 6 | 0.4 | 35.9
34 | 217 | 54 | 0 | 1278 | 688.7 | 125 | 2.71 | 0.0174 | 6 | 0.5 | 33.9
35 | 217 | 54 | 0 | 1286 | 692 | 125 | 2.71 | 0.0174 | 12 | 0.1 | 30.5
36 | 217 | 54 | 0 | 1284 | 691.5 | 125 | 2.71 | 0.0174 | 12 | 0.2 | 32.4
37 | 217 | 54 | 0 | 1282 | 690.6 | 125 | 2.71 | 0.0174 | 12 | 0.3 | 33.5
38 | 217 | 54 | 0 | 1280 | 689.6 | 125 | 2.71 | 0.0174 | 12 | 0.4 | 26.8
39 | 217 | 54 | 0 | 1278 | 688.7 | 125 | 2.71 | 0.0174 | 12 | 0.5 | 25.5
40 | 400 | 0 | 0 | 512 | 762 | 220 | 0 | 0.015 | 18 | 0 | 36.3 | 玄武岩纤维轻骨料混凝土力学性能试验研究_吴晓斌
41 | 400 | 0 | 0 | 512 | 762 | 220 | 0 | 0.015 | 18 | 0.05 | 39.2
42 | 400 | 0 | 0 | 512 | 762 | 220 | 2 | 0.015 | 18 | 0.1 | 40.4
43 | 400 | 0 | 0 | 512 | 762 | 220 | 2 | 0.015 | 18 | 0.15 | 41.4
44 | 400 | 0 | 0 | 512 | 762 | 220 | 4 | 0.015 | 18 | 0.2 | 41.9
45 | 400 | 0 | 0 | 512 | 762 | 220 | 4 | 0.015 | 18 | 0.25 | 39.4
46 | 340 | 0 | 0 | 1540 | 610 | 153 | 2.9 | 0.016 | 22 | 0 | 47.6 | 玄武岩纤维混凝土物理力学性能试验研究_杨锐
47 | 340 | 0 | 0 | 1540 | 610 | 153 | 2.9 | 0.016 | 22 | 0.06 | 49.4
48 | 340 | 0 | 0 | 1540 | 610 | 153 | 2.9 | 0.016 | 22 | 0.08 | 50.8
49 | 340 | 0 | 0 | 1540 | 610 | 153 | 2.9 | 0.016 | 22 | 0.1 | 52.4
50 | 340 | 0 | 0 | 1540 | 610 | 153 | 2.9 | 0.016 | 22 | 0.12 | 53.9
51 | 380 | 0 | 0 | 1312.92 | 562.68 | 144.4 | 3.8 | 0.018 | 17 | 0 | 62.04 | 玄武岩纤维混凝土路用性能试验研究_黄智
52 | 380 | 0 | 0 | 1312.92 | 562.68 | 144.4 | 3.8 | 0.018 | 17 | 0.1 | 57.86
53 | 380 | 0 | 0 | 1312.92 | 562.68 | 144.4 | 3.8 | 0.018 | 17 | 0.2 | 57.86
54 | 380 | 0 | 0 | 1312.92 | 562.68 | 144.4 | 3.8 | 0.018 | 17 | 0.3 | 58.9
55 | 380 | 0 | 0 | 1312.92 | 562.68 | 144.4 | 3.8 | 0.018 | 17 | 0.4 | 60.52
56 | 380 | 0 | 0 | 1265.07 | 595.33 | 159.6 | 3.8 | 0.018 | 17 | 0 | 57
57 | 380 | 0 | 0 | 1265.07 | 595.33 | 159.6 | 3.8 | 0.018 | 17 | 0.1 | 57.29
58 | 380 | 0 | 0 | 1265.07 | 595.33 | 159.6 | 3.8 | 0.018 | 17 | 0.2 | 55.13
59 | 380 | 0 | 0 | 1265.07 | 595.33 | 159.6 | 3.8 | 0.018 | 17 | 0.3 | 51.87
60 | 380 | 0 | 0 | 1265.07 | 595.33 | 159.6 | 3.8 | 0.018 | 17 | 0.4 | 42.75
61 | 420 | 0 | 0 | 1060 | 760 | 180 | 3 | 0.015 | 18 | 0 | 60 | 玄武岩纤维混凝土力学性能与增韧机理研究_董进秋
62 | 420 | 0 | 0 | 1060 | 760 | 180 | 3 | 0.015 | 18 | 0.02 | 62.7
63 | 420 | 0 | 0 | 1060 | 760 | 180 | 3 | 0.015 | 18 | 0.04 | 63.2
64 | 420 | 0 | 0 | 1060 | 760 | 180 | 3 | 0.015 | 18 | 0.06 | 64.9
65 | 420 | 0 | 0 | 1060 | 760 | 180 | 3 | 0.015 | 18 | 0.08 | 66.5
66 | 420 | 0 | 0 | 1060 | 760 | 180 | 3 | 0.015 | 18 | 0.1 | 58.5
67 | 308 | 0 | 0 | 1298 | 614 | 151 | 0 | 0.015 | 12 | 0 | 25.44 | 玄武岩纤维混凝土力学性能试验研究_吴钊贤
68 | 308 | 0 | 0 | 1298 | 614 | 151 | 0 | 0.015 | 12 | 0.05 | 26.8
69 | 308 | 0 | 0 | 1298 | 614 | 151 | 0 | 0.015 | 12 | 0.06 | 26.83
70 | 308 | 0 | 0 | 1298 | 614 | 151 | 0 | 0.015 | 12 | 0.08 | 26.86
71 | 350 | 80 | 0 | 1047 | 794 | 170 | 3 | 0.015 | 12 | 0 | 52.3 | 玄武岩纤维混凝土力学性能试验研究_王意
72 | 350 | 80 | 0 | 1047 | 794 | 170 | 3 | 0.015 | 12 | 0.1 | 53.5
73 | 350 | 80 | 0 | 1047 | 794 | 170 | 3 | 0.015 | 12 | 0.2 | 50.8
74 | 350 | 80 | 0 | 1047 | 794 | 170 | 3 | 0.015 | 12 | 0.3 | 50.3
75 | 350 | 80 | 0 | 1047 | 794 | 170 | 3 | 0.015 | 18 | 0 | 52.3
76 | 350 | 80 | 0 | 1047 | 794 | 170 | 3 | 0.015 | 18 | 0.1 | 55.7
77 | 350 | 80 | 0 | 1047 | 794 | 170 | 3 | 0.015 | 18 | 0.2 | 51.7
78 | 350 | 80 | 0 | 1047 | 794 | 170 | 3 | 0.015 | 18 | 0.3 | 45.5
79 | 350 | 80 | 0 | 1047 | 794 | 170 | 3 | 0.015 | 24 | 0 | 52.3
80 | 350 | 80 | 0 | 1047 | 794 | 170 | 3 | 0.015 | 24 | 0.1 | 53.8
81 | 350 | 80 | 0 | 1047 | 794 | 170 | 3 | 0.015 | 24 | 0.2 | 50.3
82 | 350 | 80 | 0 | 1047 | 794 | 170 | 3 | 0.015 | 24 | 0.3 | 48.9
83 | 340 | 0 | 0 | 987 | 875 | 180 | 5 | 0.015 | 12 | 0 | 37.2 | 玄武岩纤维混凝土力学性能及耐久性研究_葛浩军
84 | 340 | 0 | 0 | 987 | 875 | 180 | 5 | 0.015 | 18 | 0.05 | 34.3
85 | 340 | 0 | 0 | 987 | 875 | 180 | 5 | 0.015 | 12 | 0.1 | 36.8
86 | 340 | 0 | 0 | 987 | 875 | 180 | 5 | 0.015 | 18 | 0.1 | 37.1
87 | 340 | 0 | 0 | 987 | 875 | 180 | 5 | 0.015 | 24 | 0.1 | 40
88 | 340 | 0 | 0 | 987 | 875 | 180 | 5 | 0.015 | 18 | 0.12 | 36.7
89 | 340 | 0 | 0 | 987 | 875 | 180 | 5 | 0.015 | 18 | 0.15 | 36.7
107 | 300 | 75 | 0 | 1180 | 640 | 215 | 1.08 | 0.015 | 18 | 0 | 30.89 | 玄武岩纤维混凝土宏微观性能的试验研究_吴晗晗
108 | 300 | 75 | 0 | 1180 | 640 | 215 | 1.08 | 0.015 | 18 | 0.36 | 28.45
109 | 300 | 75 | 0 | 1180 | 640 | 215 | 1.08 | 0.015 | 18 | 0.55 | 33.2
110 | 300 | 75 | 0 | 1180 | 640 | 215 | 1.08 | 0.015 | 18 | 0.73 | 29.38
111 | 300 | 75 | 0 | 1180 | 640 | 215 | 1.08 | 0.015 | 25 | 0 | 30.89
112 | 300 | 75 | 0 | 1180 | 640 | 215 | 1.08 | 0.015 | 25 | 0.36 | 27.6
113 | 300 | 75 | 0 | 1180 | 640 | 215 | 1.08 | 0.015 | 25 | 0.55 | 23.33
114 | 300 | 75 | 0 | 1180 | 640 | 215 | 1.08 | 0.015 | 25 | 0.73 | 23.91
115 | 478.4 | 0 | 0 | 1181.3 | 549.3 | 191 | 0 | 0.013 | 16 | 0.05 | 45.91 | 玄武岩纤维混凝土的正交试验研究_陈峰
116 | 478.4 | 0 | 0 | 1181.3 | 549.3 | 191 | 0 | 0.017 | 20 | 0.05 | 44.76
117 | 478.4 | 0 | 0 | 1181.3 | 549.3 | 191 | 0 | 0.021 | 24 | 0.05 | 46.94
118 | 478.4 | 0 | 0 | 1181.3 | 549.3 | 191 | 0 | 0.017 | 16 | 0.06 | 40.8
119 | 478.4 | 0 | 0 | 1181.3 | 549.3 | 191 | 0 | 0.021 | 20 | 0.06 | 43.45
120 | 478.4 | 0 | 0 | 1181.3 | 549.3 | 191 | 0 | 0.013 | 24 | 0.06 | 39.67
121 | 478.4 | 0 | 0 | 1181.3 | 549.3 | 191 | 0 | 0.021 | 16 | 0.07 | 45.87
122 | 478.4 | 0 | 0 | 1181.3 | 549.3 | 191 | 0 | 0.013 | 20 | 0.07 | 45.07
123 | 478.4 | 0 | 0 | 1181.3 | 549.3 | 191 | 0 | 0.017 | 24 | 0.07 | 47.17
124 | 420 | 0 | 0 | 998 | 817 | 160 | 4.2 | 0.018 | 18 | 0 | 42 | 玄武岩纤维混凝土的力学性能和耐久性能研究_尹玉龙
125 | 420 | 0 | 0 | 998 | 817 | 160 | 4.2 | 0.018 | 18 | 0.05 | 42.4
126 | 420 | 0 | 0 | 998 | 817 | 160 | 4.2 | 0.018 | 18 | 0.1 | 43.1
127 | 420 | 0 | 0 | 998 | 817 | 160 | 4.2 | 0.018 | 18 | 0.15 | 41.7
128 | 420 | 0 | 0 | 998 | 817 | 160 | 4.2 | 0.018 | 18 | 0.2 | 41.3
129 | 420 | 0 | 0 | 998 | 817 | 160 | 4.2 | 0.018 | 18 | 0.25 | 41.4
130 | 420 | 0 | 0 | 998 | 817 | 160 | 4.2 | 0.018 | 18 | 0.3 | 36.6
131 | 420 | 0 | 0 | 998 | 817 | 160 | 4.2 | 0.018 | 18 | 0.35 | 36
132 | 420 | 0 | 0 | 998 | 817 | 160 | 3.36 | 0.018 | 18 | 0.1 | 43.1
133 | 399 | 21 | 0 | 998 | 817 | 160 | 3.36 | 0.018 | 18 | 0.1 | 33.8
134 | 378 | 42 | 0 | 998 | 817 | 160 | 3.36 | 0.018 | 18 | 0.1 | 47.4
135 | 357 | 63 | 0 | 998 | 817 | 160 | 3.36 | 0.018 | 18 | 0.1 | 46
136 | 336 | 84 | 0 | 998 | 817 | 160 | 3.36 | 0.018 | 18 | 0.1 | 42.7
137 | 315 | 105 | 0 | 998 | 817 | 160 | 3.36 | 0.018 | 18 | 0.1 | 41
138 | 294 | 126 | 0 | 998 | 817 | 160 | 3.36 | 0.018 | 18 | 0.1 | 41.6
139 | 399 | 0 | 21 | 998 | 817 | 160 | 3.36 | 0.018 | 18 | 0.1 | 50.9
140 | 378 | 0 | 42 | 998 | 817 | 160 | 3.36 | 0.018 | 18 | 0.1 | 46.3
141 | 357 | 0 | 63 | 998 | 817 | 160 | 3.36 | 0.018 | 18 | 0.1 | 47.4
142 | 336 | 0 | 84 | 998 | 817 | 160 | 3.36 | 0.018 | 18 | 0.1 | 46.6
143 | 315 | 0 | 105 | 998 | 817 | 160 | 3.36 | 0.018 | 18 | 0.1 | 47
144 | 294 | 0 | 126 | 998 | 817 | 160 | 3.36 | 0.018 | 18 | 0.1 | 45.4
145 | 500 | 0 | 0 | 1125 | 613 | 180 | 4.2 | 0.015 | 12 | 0 | 61.4 | 微硅粉—玄武岩纤维混凝土力学性能研究及抗裂性能研究_任树建
146 | 500 | 0 | 0 | 1125 | 613 | 180 | 4.2 | 0.015 | 12 | 0.04 | 62.2
147 | 500 | 0 | 0 | 1125 | 613 | 180 | 4.2 | 0.015 | 12 | 0.08 | 62.9
148 | 500 | 0 | 0 | 1125 | 613 | 180 | 4.2 | 0.015 | 12 | 0.12 | 63.9
149 | 500 | 0 | 0 | 1125 | 613 | 180 | 4.2 | 0.015 | 12 | 0.16 | 63.3
150 | 500 | 0 | 0 | 1125 | 613 | 180 | 4.2 | 0.015 | 12 | 0.2 | 63.1
151 | 475 | 0 | 25 | 1125 | 613 | 180 | 4.2 | 0.015 | 12 | 0 | 64.5
152 | 465 | 0 | 35 | 1125 | 613 | 180 | 4.2 | 0.015 | 12 | 0 | 66.9
153 | 450 | 0 | 50 | 1125 | 613 | 180 | 4.2 | 0.015 | 12 | 0 | 68.2
154 | 440 | 0 | 60 | 1125 | 613 | 180 | 4.2 | 0.015 | 12 | 0 | 67.8
155 | 425 | 0 | 75 | 1125 | 613 | 180 | 4.2 | 0.015 | 12 | 0 | 67.1
156 | 475 | 0 | 25 | 1125 | 613 | 180 | 4.2 | 0.015 | 12 | 0.04 | 65.5
157 | 465 | 0 | 35 | 1125 | 613 | 180 | 4.2 | 0.015 | 12 | 0.04 | 66.4
158 | 450 | 0 | 50 | 1125 | 613 | 180 | 4.2 | 0.015 | 12 | 0.04 | 69.1
159 | 440 | 0 | 60 | 1125 | 613 | 180 | 4.2 | 0.015 | 12 | 0.04 | 68.3
160 | 425 | 0 | 75 | 1125 | 613 | 180 | 4.2 | 0.015 | 12 | 0.04 | 67.4
161 | 475 | 0 | 25 | 1125 | 613 | 180 | 4.2 | 0.015 | 12 | 0.08 | 65.9
162 | 465 | 0 | 35 | 1125 | 613 | 180 | 4.2 | 0.015 | 12 | 0.08 | 66.7
163 | 450 | 0 | 50 | 1125 | 613 | 180 | 4.2 | 0.015 | 12 | 0.08 | 69.5
164 | 440 | 0 | 60 | 1125 | 613 | 180 | 4.2 | 0.015 | 12 | 0.08 | 68.8
165 | 425 | 0 | 75 | 1125 | 613 | 180 | 4.2 | 0.015 | 12 | 0.08 | 68.1
166 | 475 | 0 | 25 | 1125 | 613 | 180 | 4.2 | 0.015 | 12 | 0.12 | 66.4
167 | 465 | 0 | 35 | 1125 | 613 | 180 | 4.2 | 0.015 | 12 | 0.12 | 67.2
168 | 450 | 0 | 50 | 1125 | 613 | 180 | 4.2 | 0.015 | 12 | 0.12 | 69.9
169 | 440 | 0 | 60 | 1125 | 613 | 180 | 4.2 | 0.015 | 12 | 0.12 | 69.2
170 | 425 | 0 | 75 | 1125 | 613 | 180 | 4.2 | 0.015 | 12 | 0.12 | 68.7
171 | 475 | 0 | 25 | 1125 | 613 | 180 | 4.2 | 0.015 | 12 | 0.16 | 66.1
172 | 465 | 0 | 35 | 1125 | 613 | 180 | 4.2 | 0.015 | 12 | 0.16 | 66.8
173 | 450 | 0 | 50 | 1125 | 613 | 180 | 4.2 | 0.015 | 12 | 0.16 | 69.2
174 | 440 | 0 | 60 | 1125 | 613 | 180 | 4.2 | 0.015 | 12 | 0.16 | 68.4
175 | 425 | 0 | 75 | 1125 | 613 | 180 | 4.2 | 0.015 | 12 | 0.16 | 67.7
176 | 475 | 0 | 25 | 1125 | 613 | 180 | 4.2 | 0.015 | 12 | 0.2 | 65.8
177 | 465 | 0 | 35 | 1125 | 613 | 180 | 4.2 | 0.015 | 12 | 0.2 | 66.2
178 | 450 | 0 | 50 | 1125 | 613 | 180 | 4.2 | 0.015 | 12 | 0.2 | 68.9
179 | 440 | 0 | 60 | 1125 | 613 | 180 | 4.2 | 0.015 | 12 | 0.2 | 68.2
180 | 425 | 0 | 75 | 1125 | 613 | 180 | 4.2 | 0.015 | 12 | 0.2 | 67.4
181 | 454 | 0 | 0 | 1209 | 519 | 168 | 4.54 | 0.015 | 20 | 0 | 53.68 | 耐碱短切玄武岩纤维混凝土的力学及耐久性试验研究_龚飞
182 | 454 | 0 | 0 | 1209 | 519 | 168 | 4.54 | 0.015 | 20 | 0.05 | 47.58
183 | 454 | 0 | 0 | 1209 | 519 | 168 | 4.54 | 0.015 | 20 | 0.1 | 45.39
184 | 454 | 0 | 0 | 1209 | 519 | 168 | 4.54 | 0.015 | 20 | 0.15 | 43.97
185 | 454 | 0 | 0 | 1209 | 519 | 168 | 4.54 | 0.015 | 20 | 0.2 | 40.7
226 | 462 | 0 | 0 | 1172 | 631 | 185 | 0 | 0.02 | 30 | 0 | 49.24 | 短切玄武岩纤维增强混凝土力学性能及工程应用研究_王艳苓
227 | 462 | 0 | 0 | 1172 | 631 | 185 | 0 | 0.02 | 30 | 0.05 | 52.11
228 | 462 | 0 | 0 | 1172 | 631 | 185 | 0 | 0.02 | 30 | 0.1 | 54.34
229 | 462 | 0 | 0 | 1172 | 631 | 185 | 0 | 0.02 | 30 | 0.15 | 52.93
230 | 462 | 0 | 0 | 1172 | 631 | 185 | 0 | 0.02 | 30 | 0.2 | 49.54
231 | 462 | 0 | 0 | 1172 | 631 | 185 | 0 | 0.02 | 30 | 0.25 | 47.65
232 | 462 | 0 | 0 | 1172 | 631 | 185 | 0 | 0.02 | 30 | 0.3 | 46.22
233 | 543 | 0 | 0 | 900 | 740 | 179 | 0 | 0.013 | 20 | 0 | 60.72 | 短切玄武岩纤维混凝土配合比试验研究_张长林
234 | 402 | 121 | 20 | 900 | 740 | 179 | 0 | 0.013 | 20 | 0 | 60.7
235 | 402 | 121 | 20 | 900 | 740 | 179 | 0 | 0.013 | 20 | 0.05 | 61.7
236 | 402 | 121 | 20 | 900 | 740 | 179 | 0 | 0.013 | 20 | 0.1 | 63.5
237 | 408 | 122 | 21 | 895 | 733 | 182 | 0 | 0.013 | 20 | 0.05 | 61.6
238 | 414 | 124 | 21 | 890 | 728 | 184 | 0 | 0.013 | 20 | 0.05 | 63
239 | 421 | 126 | 21 | 884 | 723 | 187 | 0 | 0.013 | 20 | 0.05 | 64.9
240 | 402 | 121 | 20 | 918 | 722 | 179 | 0 | 0.013 | 20 | 0.05 | 60.9
241 | 402 | 121 | 20 | 935 | 705 | 179 | 0 | 0.013 | 20 | 0.05 | 62.4
242 | 402 | 121 | 20 | 951 | 689 | 179 | 0 | 0.013 | 20 | 0.05 | 63.8
243 | 414 | 124 | 21 | 890 | 728 | 184 | 0 | 0.013 | 20 | 0.1 | 64.7
244 | 426 | 128 | 20 | 878 | 718 | 190 | 0 | 0.013 | 20 | 0.1 | 63.2
245 | 439 | 132 | 22 | 866 | 708 | 195 | 0 | 0.013 | 20 | 0.1 | 65.9
246 | 402 | 121 | 20 | 935 | 705 | 179 | 0 | 0.013 | 20 | 0.1 | 63.9
247 | 402 | 121 | 20 | 968 | 672 | 179 | 0 | 0.013 | 20 | 0.1 | 64.2
248 | 402 | 121 | 20 | 1000 | 640 | 179 | 0 | 0.013 | 20 | 0.1 | 65.2
249 | 420 | 60 | 0 | 1069 | 656 | 210 | 2.4 | 0.015 | 30 | 0 | 49.4 | 短切玄武岩纤维混凝土力学性能试验与分析_王钧
250 | 420 | 60 | 0 | 1069 | 656 | 210 | 2.4 | 0.015 | 30 | 0.1 | 55
251 | 420 | 60 | 0 | 1069 | 656 | 210 | 2.4 | 0.015 | 30 | 0.15 | 52.4
252 | 420 | 60 | 0 | 1069 | 656 | 210 | 2.4 | 0.015 | 30 | 0.2 | 48.3
253 | 420 | 60 | 0 | 1069 | 656 | 210 | 2.4 | 0.015 | 30 | 0.25 | 46.8
254 | 420 | 60 | 0 | 1069 | 656 | 210 | 2.4 | 0.015 | 30 | 0.3 | 46.1
255 | 420 | 60 | 0 | 1069 | 656 | 210 | 2.4 | 0.015 | 30 | 0.35 | 45.4
256 | 390 | 88 | 0 | 1170 | 716 | 165 | 3.9 | 0.015 | 12 | 0 | 50.91 | 短切玄武岩纤维混凝土力学性能试验研究_王海良
257 | 390 | 88 | 0 | 1170 | 716 | 165 | 3.9 | 0.015 | 12 | 0.04 | 58.07
258 | 390 | 88 | 0 | 1170 | 716 | 165 | 3.9 | 0.015 | 12 | 0.08 | 59.63
259 | 390 | 88 | 0 | 1170 | 716 | 165 | 3.9 | 0.015 | 12 | 0.12 | 57.1
260 | 390 | 88 | 0 | 1170 | 716 | 165 | 3.9 | 0.015 | 12 | 0.16 | 54.23
261 | 390 | 88 | 0 | 1170 | 716 | 165 | 3.9 | 0.015 | 12 | 0.2 | 53.21
262 | 402 | 20.1 | 96 | 1070 | 688 | 170 | 4 | 0.015 | 20 | 0 | 34.7 | 掺玄武岩纤维自密实混凝土强度及抗冻性能试验研究_张谊平
263 | 402 | 20.1 | 96 | 1070 | 688 | 170 | 4 | 0.015 | 20 | 0.04 | 35.1
264 | 402 | 20.1 | 96 | 1070 | 688 | 170 | 4 | 0.015 | 20 | 0.08 | 36.4
265 | 402 | 20.1 | 96 | 1070 | 688 | 170 | 4 | 0.015 | 20 | 0.16 | 33.8
266 | 470 | 22 | 108 | 1052 | 696 | 162 | 4.9 | 0.015 | 20 | 0 | 45.2
267 | 470 | 22 | 108 | 1052 | 696 | 162 | 4.9 | 0.015 | 20 | 0.04 | 47.3
268 | 470 | 22 | 108 | 1052 | 696 | 162 | 4.9 | 0.015 | 20 | 0.08 | 49.4
269 | 470 | 22 | 108 | 1052 | 696 | 162 | 4.9 | 0.015 | 20 | 0.16 | 44
270 | 512 | 24.2 | 118.6 | 1036 | 710 | 158 | 5.7 | 0.015 | 20 | 0 | 56.1
271 | 512 | 24.2 | 118.6 | 1036 | 710 | 158 | 5.7 | 0.015 | 20 | 0.04 | 57.2
272 | 512 | 24.2 | 118.6 | 1036 | 710 | 158 | 5.7 | 0.015 | 20 | 0.08 | 58.6
273 | 512 | 24.2 | 118.6 | 1036 | 710 | 158 | 5.7 | 0.015 | 20 | 0.16 | 51.8
274 | 401 | 150 | 0 | 867 | 781 | 159 | 4.81 | 0.015 | 6 | 0 | 41.91 | 玄武岩纤维自密实混凝土耐久性试验研究_孙志友
275 | 401 | 150 | 0 | 867 | 781 | 159 | 4.81 | 0.015 | 6 | 0.05 | 43.47
276 | 401 | 150 | 0 | 867 | 781 | 159 | 4.81 | 0.015 | 6 | 0.1 | 46.36
277 | 401 | 150 | 0 | 867 | 781 | 159 | 4.81 | 0.015 | 6 | 0.15 | 49
278 | 401 | 150 | 0 | 867 | 781 | 159 | 4.81 | 0.015 | 6 | 0.2 | 46.64
279 | 401 | 150 | 0 | 867 | 781 | 159 | 4.81 | 0.015 | 12 | 0 | 41.91
280 | 401 | 150 | 0 | 867 | 781 | 159 | 4.81 | 0.015 | 12 | 0.05 | 45.14
281 | 401 | 150 | 0 | 867 | 781 | 159 | 4.81 | 0.015 | 12 | 0.1 | 48.64
282 | 401 | 150 | 0 | 867 | 781 | 159 | 4.81 | 0.015 | 12 | 0.15 | 50.48
283 | 401 | 150 | 0 | 867 | 781 | 159 | 4.81 | 0.015 | 12 | 0.2 | 47.77
284 | 401 | 150 | 0 | 867 | 781 | 159 | 4.81 | 0.015 | 18 | 0 | 41.91
285 | 401 | 150 | 0 | 867 | 781 | 159 | 4.81 | 0.015 | 18 | 0.05 | 46.17
286 | 401 | 150 | 0 | 867 | 781 | 159 | 4.81 | 0.015 | 18 | 0.1 | 48.03
287 | 401 | 150 | 0 | 867 | 781 | 159 | 4.81 | 0.015 | 18 | 0.15 | 49.86
288 | 401 | 150 | 0 | 867 | 781 | 159 | 4.81 | 0.015 | 18 | 0.2 | 46.16
289 | 415 | 150 | 0 | 887 | 792 | 188 | 4.81 | 0.015 | 6 | 0 | 41.35
290 | 415 | 150 | 0 | 887 | 792 | 188 | 4.81 | 0.015 | 6 | 0.05 | 42.89
291 | 415 | 150 | 0 | 887 | 792 | 188 | 4.81 | 0.015 | 6 | 0.1 | 45.72
292 | 415 | 150 | 0 | 887 | 792 | 188 | 4.81 | 0.015 | 6 | 0.15 | 47.92
293 | 415 | 150 | 0 | 887 | 792 | 188 | 4.81 | 0.015 | 6 | 0.2 | 45.99
294 | 415 | 150 | 0 | 887 | 792 | 188 | 4.81 | 0.015 | 12 | 0 | 41.35
295 | 415 | 150 | 0 | 887 | 792 | 188 | 4.81 | 0.015 | 12 | 0.05 | 44.52
296 | 415 | 150 | 0 | 887 | 792 | 188 | 4.81 | 0.015 | 12 | 0.1 | 47.52
297 | 415 | 150 | 0 | 887 | 792 | 188 | 4.81 | 0.015 | 12 | 0.15 | 49.08
298 | 415 | 150 | 0 | 887 | 792 | 188 | 4.81 | 0.015 | 12 | 0.2 | 47.1
299 | 415 | 150 | 0 | 887 | 792 | 188 | 4.81 | 0.015 | 18 | 0 | 41.35
300 | 415 | 150 | 0 | 887 | 792 | 188 | 4.81 | 0.015 | 18 | 0.05 | 45.34
301 | 415 | 150 | 0 | 887 | 792 | 188 | 4.81 | 0.015 | 18 | 0.1 | 47.02
302 | 415 | 150 | 0 | 887 | 792 | 188 | 4.81 | 0.015 | 18 | 0.15 | 48.24
303 | 415 | 150 | 0 | 887 | 792 | 188 | 4.81 | 0.015 | 18 | 0.2 | 45.52
304 | 613.33 | 126.67 | 0 | 1293.33 | 836.67 | 301 | 0 | 0.015 | 14 | 0 | 37.99 | 玄武岩纤维增强混凝土力学性能和耐久性能的研究_孙斯慧
305 | 613.33 | 126.67 | 0 | 1293.33 | 836.67 | 301 | 0 | 0.015 | 14 | 0.05 | 37.92
306 | 613.33 | 126.67 | 0 | 1293.33 | 836.67 | 301 | 0 | 0.015 | 14 | 0.1 | 36.69
307 | 613.33 | 126.67 | 0 | 1293.33 | 836.67 | 301 | 0 | 0.015 | 14 | 0.15 | 37.68
308 | 613.33 | 126.67 | 0 | 1293.33 | 836.67 | 301 | 0 | 0.015 | 14 | 0.2 | 37.12
309 | 613.33 | 126.67 | 0 | 1293.33 | 836.67 | 301 | 0 | 0.015 | 14 | 0.25 | 41.19
310 | 613.33 | 126.67 | 0 | 1293.33 | 836.67 | 301 | 0 | 0.015 | 14 | 0.3 | 41.45
311 | 613.33 | 126.67 | 0 | 1293.33 | 836.67 | 301 | 0 | 0.015 | 14 | 0.35 | 36.91
316 | 410 | 0 | 0 | 1163 | 713 | 164 | 3.5 | 0.015 | 12 | 0 | 50.72 | 玄武岩纤维混凝土耐久性研究_苏青青
317 | 410 | 0 | 0 | 1163 | 713 | 164 | 3.5 | 0.015 | 12 | 0.03 | 51.94
318 | 410 | 0 | 0 | 1163 | 713 | 164 | 3.5 | 0.015 | 12 | 0.05 | 53.31
319 | 410 | 0 | 0 | 1163 | 713 | 164 | 3.5 | 0.015 | 12 | 0.07 | 54.14
320 | 330 | 0 | 0 | 1300 | 671 | 152 | 0 | 0.015 | 12 | 0 | 49 | 玄武岩纤维混凝土路用性能与应用研究_鲁畅
321 | 330 | 0 | 0 | 1300 | 671 | 152 | 0 | 0.015 | 12 | 0.06 | 49.9
322 | 330 | 0 | 0 | 1300 | 671 | 152 | 0 | 0.015 | 12 | 0.08 | 51.2
323 | 330 | 0 | 0 | 1300 | 671 | 152 | 0 | 0.015 | 12 | 0.1 | 55
342 | 264 | 0 | 0 | 851 | 507 | 145 | 0 | 0.015 | 6 | 0 | 28 | 短切玄武岩纤维混凝土梁受弯性能试验_刘茜
343 | 264 | 0 | 0 | 851 | 507 | 145 | 0 | 0.015 | 6 | 0.05 | 31.8
344 | 264 | 0 | 0 | 851 | 507 | 145 | 0 | 0.015 | 6 | 0.1 | 37.55
345 | 264 | 0 | 0 | 851 | 507 | 145 | 0 | 0.015 | 6 | 0.15 | 30.6
346 | 264 | 0 | 0 | 851 | 507 | 145 | 0 | 0.015 | 6 | 0.2 | 30.7
AVE | 401.0945 | 45.34292 | 13.13633 | 1078.722 | 704.4942 | 175.7491 | 2.928202 | 0.01582547 | 16.58427 | 0.1236704 | 49.51884
STD | 75.78534 | 56.40909 | 28.80507 | 176.5707 | 108.6735 | 30.84538 | 1.940709 | 0.001847589 | 5.920463 | 0.1173849 | 11.41741
MIN | 217 | 0 | 0 | 512 | 507 | 112 | 0 | 0.013 | 6 | 0 | 23.33
MAX | 613.33 | 168 | 126 | 1540 | 1193.66 | 301 | 8 | 0.021 | 30 | 0.73 | 69.9

## 抗折
玄武岩纤维混凝土静态力学性能数据集
组别 | 输入特征 | [10 empty] | 数据来源
| 水泥 kg/m³ | 粉煤灰 kg/m³ | 硅灰 kg/m³ | 粗骨料 kg/m³ | 细骨料 kg/m³ | 水 kg/m³ | 减水剂 kg/m³ | 纤维直径/mm | 纤维长度/mm | 纤维掺量/% | 抗折强度/Mpa
1 | 400 | 30 | 0 | 1221 | 688 | 112 | 8 | 0.02 | 12 | 0 | 5.4 | 装配式渠道用玄武岩纤维混凝土性能研究_杨方方
2 | 400 | 30 | 0 | 1221 | 688 | 112 | 8 | 0.02 | 12 | 0.05 | 5.86
3 | 400 | 30 | 0 | 1221 | 688 | 112 | 8 | 0.02 | 12 | 0.1 | 6.68
4 | 400 | 30 | 0 | 1221 | 688 | 112 | 8 | 0.02 | 12 | 0.15 | 7.03
5 | 390 | 0 | 0 | 642.25 | 1193.66 | 175 | 0 | 0.02 | 12 | 0 | 5.7 | 压_弯荷载作用下玄武岩纤维混凝土声发射特性分析_高峰
6 | 390 | 0 | 0 | 642.25 | 1193.66 | 175 | 0 | 0.02 | 12 | 0.075 | 4.9
7 | 390 | 0 | 0 | 642.25 | 1193.66 | 175 | 0 | 0.02 | 12 | 0.15 | 6.1
8 | 390 | 0 | 0 | 642.25 | 1193.66 | 175 | 0 | 0.02 | 12 | 0.225 | 5.5
9 | 450 | 0 | 0 | 1150 | 670 | 207 | 0 | 0.02 | 30 | 0 | 5.12 | 玄武岩纤维增强机场道面混凝土的力学性能研究_李忠良
10 | 450 | 0 | 0 | 1150 | 670 | 207 | 0 | 0.02 | 30 | 0.05 | 5.33
11 | 450 | 0 | 0 | 1150 | 670 | 207 | 0 | 0.02 | 30 | 0.1 | 5.61
12 | 450 | 0 | 0 | 1150 | 670 | 207 | 0 | 0.02 | 30 | 0.15 | 6.02
13 | 450 | 0 | 0 | 1150 | 670 | 207 | 0 | 0.02 | 30 | 0.2 | 6.58
14 | 450 | 0 | 0 | 1150 | 670 | 207 | 0 | 0.02 | 30 | 0.25 | 6.66
15 | 450 | 0 | 0 | 1150 | 670 | 207 | 0 | 0.02 | 30 | 0.3 | 6.85
16 | 420 | 0 | 0 | 1188.6 | 684.6 | 160 | 4.2 | 0.015 | 18 | 0 | 4.59 | 玄武岩纤维增强混凝土力学性能的研究_张兰芳
17 | 420 | 0 | 0 | 1188.6 | 684.6 | 160 | 4.2 | 0.015 | 18 | 0.05 | 5.07
18 | 420 | 0 | 0 | 1188.6 | 684.6 | 160 | 4.2 | 0.015 | 18 | 0.1 | 5.61
19 | 420 | 0 | 0 | 1188.6 | 684.6 | 160 | 4.2 | 0.015 | 18 | 0.15 | 5.34
20 | 420 | 0 | 0 | 1188.6 | 684.6 | 160 | 4.2 | 0.015 | 18 | 0.1 | 5.61
21 | 378 | 42 | 0 | 1188.6 | 684.6 | 160 | 4.2 | 0.015 | 18 | 0.1 | 6.01
22 | 336 | 84 | 0 | 1188.6 | 684.6 | 160 | 4.2 | 0.015 | 18 | 0.1 | 5.49
23 | 294 | 126 | 0 | 1188.6 | 684.6 | 160 | 4.2 | 0.015 | 18 | 0.1 | 4.62
24 | 252 | 168 | 0 | 1188.6 | 684.6 | 160 | 4.2 | 0.015 | 18 | 0.1 | 4.03
25 | 217 | 54 | 0 | 1288 | 693 | 125 | 2.71 | 0.0174 | 6 | 0 | 3.83 | 玄武岩纤维增强混凝土断裂性能研究_高真
26 | 217 | 54 | 0 | 1286 | 692 | 125 | 2.71 | 0.0174 | 6 | 0.1 | 4.21
27 | 217 | 54 | 0 | 1284 | 691.5 | 125 | 2.71 | 0.0174 | 6 | 0.2 | 4.02
28 | 217 | 54 | 0 | 1282 | 690.6 | 125 | 2.71 | 0.0174 | 6 | 0.3 | 3.89
29 | 217 | 54 | 0 | 1280 | 689.6 | 125 | 2.71 | 0.0174 | 6 | 0.4 | 4.32
30 | 217 | 54 | 0 | 1278 | 688.7 | 125 | 2.71 | 0.0174 | 6 | 0.5 | 4.91
31 | 217 | 54 | 0 | 1286 | 692 | 125 | 2.71 | 0.0174 | 12 | 0.1 | 4
32 | 217 | 54 | 0 | 1284 | 691.5 | 125 | 2.71 | 0.0174 | 12 | 0.2 | 4.1
33 | 217 | 54 | 0 | 1282 | 690.6 | 125 | 2.71 | 0.0174 | 12 | 0.3 | 3.95
34 | 217 | 54 | 0 | 1280 | 689.6 | 125 | 2.71 | 0.0174 | 12 | 0.4 | 4.78
35 | 217 | 54 | 0 | 1278 | 688.7 | 125 | 2.71 | 0.0174 | 12 | 0.5 | 4.94
36 | 400 | 0 | 0 | 512 | 762 | 220 | 0 | 0.015 | 18 | 0 | 2.43 | 玄武岩纤维轻骨料混凝土力学性能试验研究_吴晓斌
37 | 400 | 0 | 0 | 512 | 762 | 220 | 0 | 0.015 | 18 | 0.05 | 2.56
38 | 400 | 0 | 0 | 512 | 762 | 220 | 2 | 0.015 | 18 | 0.1 | 2.65
39 | 400 | 0 | 0 | 512 | 762 | 220 | 2 | 0.015 | 18 | 0.15 | 3.01
40 | 400 | 0 | 0 | 512 | 762 | 220 | 4 | 0.015 | 18 | 0.2 | 3.23
41 | 400 | 0 | 0 | 512 | 762 | 220 | 4 | 0.015 | 18 | 0.25 | 3.34
42 | 340 | 0 | 0 | 1540 | 610 | 153 | 2.9 | 0.016 | 22 | 0 | 7.39 | 玄武岩纤维混凝土物理力学性能试验研究_杨锐
43 | 340 | 0 | 0 | 1540 | 610 | 153 | 2.9 | 0.016 | 22 | 0.06 | 8.21
44 | 340 | 0 | 0 | 1540 | 610 | 153 | 2.9 | 0.016 | 22 | 0.08 | 8.63
45 | 340 | 0 | 0 | 1540 | 610 | 153 | 2.9 | 0.016 | 22 | 0.1 | 8.89
46 | 340 | 0 | 0 | 1540 | 610 | 153 | 2.9 | 0.016 | 22 | 0.12 | 9.15
47 | 380 | 0 | 0 | 1312.92 | 562.68 | 144.4 | 3.8 | 0.018 | 17 | 0 | 5.42 | 玄武岩纤维混凝土路用性能试验研究_黄智
48 | 380 | 0 | 0 | 1312.92 | 562.68 | 144.4 | 3.8 | 0.018 | 17 | 0.1 | 5.82
49 | 380 | 0 | 0 | 1312.92 | 562.68 | 144.4 | 3.8 | 0.018 | 17 | 0.2 | 5.69
50 | 380 | 0 | 0 | 1312.92 | 562.68 | 144.4 | 3.8 | 0.018 | 17 | 0.3 | 5.56
51 | 380 | 0 | 0 | 1312.92 | 562.68 | 144.4 | 3.8 | 0.018 | 17 | 0.4 | 5.73
52 | 380 | 0 | 0 | 1265.07 | 595.33 | 159.6 | 3.8 | 0.018 | 17 | 0 | 4.54
53 | 380 | 0 | 0 | 1265.07 | 595.33 | 159.6 | 3.8 | 0.018 | 17 | 0.1 | 5.58
54 | 380 | 0 | 0 | 1265.07 | 595.33 | 159.6 | 3.8 | 0.018 | 17 | 0.2 | 5.16
55 | 380 | 0 | 0 | 1265.07 | 595.33 | 159.6 | 3.8 | 0.018 | 17 | 0.3 | 4.68
56 | 380 | 0 | 0 | 1265.07 | 595.33 | 159.6 | 3.8 | 0.018 | 17 | 0.4 | 5.4
57 | 330 | 0 | 0 | 1300 | 671 | 152 | 0 | 0.015 | 12 | 0 | 4.74 | 玄武岩纤维混凝土力学性能试验研究_吴钊贤
58 | 330 | 0 | 0 | 1300 | 671 | 152 | 0 | 0.015 | 12 | 0.05 | 4.78
59 | 330 | 0 | 0 | 1300 | 671 | 152 | 0 | 0.015 | 12 | 0.06 | 4.99
60 | 330 | 0 | 0 | 1300 | 671 | 152 | 0 | 0.015 | 12 | 0.08 | 5.2
61 | 350 | 80 | 0 | 1047 | 794 | 170 | 3 | 0.015 | 12 | 0 | 5.52 | 玄武岩纤维混凝土力学性能试验研究_王意
62 | 350 | 80 | 0 | 1047 | 794 | 170 | 3 | 0.015 | 12 | 0.1 | 6.15
63 | 350 | 80 | 0 | 1047 | 794 | 170 | 3 | 0.015 | 12 | 0.2 | 6.37
64 | 350 | 80 | 0 | 1047 | 794 | 170 | 3 | 0.015 | 12 | 0.3 | 5.76
65 | 350 | 80 | 0 | 1047 | 794 | 170 | 3 | 0.015 | 18 | 0 | 5.52
66 | 350 | 80 | 0 | 1047 | 794 | 170 | 3 | 0.015 | 18 | 0.1 | 6.55
67 | 350 | 80 | 0 | 1047 | 794 | 170 | 3 | 0.015 | 18 | 0.2 | 6.28
68 | 350 | 80 | 0 | 1047 | 794 | 170 | 3 | 0.015 | 18 | 0.3 | 5.69
69 | 350 | 80 | 0 | 1047 | 794 | 170 | 3 | 0.015 | 24 | 0 | 5.52
70 | 350 | 80 | 0 | 1047 | 794 | 170 | 3 | 0.015 | 24 | 0.1 | 6.05
71 | 350 | 80 | 0 | 1047 | 794 | 170 | 3 | 0.015 | 24 | 0.2 | 6.23
72 | 350 | 80 | 0 | 1047 | 794 | 170 | 3 | 0.015 | 24 | 0.3 | 5.36
73 | 340 | 0 | 0 | 987 | 875 | 180 | 5 | 0.015 | 12 | 0 | 4.47 | 玄武岩纤维混凝土力学性能及耐久性研究_葛浩军
74 | 340 | 0 | 0 | 987 | 875 | 180 | 5 | 0.015 | 18 | 0.05 | 4.2
75 | 340 | 0 | 0 | 987 | 875 | 180 | 5 | 0.015 | 12 | 0.1 | 4.79
76 | 340 | 0 | 0 | 987 | 875 | 180 | 5 | 0.015 | 18 | 0.1 | 4.33
77 | 340 | 0 | 0 | 987 | 875 | 180 | 5 | 0.015 | 24 | 0.1 | 4.73
78 | 340 | 0 | 0 | 987 | 875 | 180 | 5 | 0.015 | 18 | 0.12 | 4.8
79 | 340 | 0 | 0 | 987 | 875 | 180 | 5 | 0.015 | 18 | 0.15 | 4.5
80 | 330 | 0 | 0 | 1389.6 | 540.5 | 139 | 0 | 0.015 | 12 | 0 | 5.1 | 玄武岩纤维混凝土抗压和抗折力学性能试验研究_周浩
81 | 330 | 0 | 0 | 1389.6 | 540.5 | 139 | 0 | 0.015 | 12 | 0.1 | 5.81
82 | 330 | 0 | 0 | 1389.6 | 540.5 | 139 | 0 | 0.015 | 12 | 0.2 | 6.37
83 | 330 | 0 | 0 | 1389.6 | 540.5 | 139 | 0 | 0.015 | 12 | 0.3 | 6.96
84 | 330 | 0 | 0 | 1389.6 | 540.5 | 139 | 0 | 0.015 | 12 | 0.4 | 7.26
85 | 330 | 0 | 0 | 1389.6 | 540.5 | 139 | 0 | 0.015 | 12 | 0.5 | 6.37
86 | 330 | 0 | 0 | 1389.6 | 540.5 | 139 | 0 | 0.015 | 12 | 0.6 | 5.19
87 | 405 | 0 | 0 | 1135 | 640 | 215 | 0 | 0.015 | 9 | 0 | 4 | 玄武岩纤维混凝土基本力学性能试验研究_彭苗
88 | 405 | 0 | 0 | 1135 | 640 | 215 | 0 | 0.015 | 9 | 0.04 | 4.9
89 | 405 | 0 | 0 | 1135 | 640 | 215 | 0 | 0.015 | 9 | 0.08 | 5.1
90 | 405 | 0 | 0 | 1135 | 640 | 215 | 0 | 0.015 | 9 | 0.12 | 5
91 | 405 | 0 | 0 | 1135 | 640 | 215 | 0 | 0.015 | 9 | 0.16 | 5
92 | 405 | 0 | 0 | 1135 | 640 | 215 | 0 | 0.015 | 9 | 0.2 | 5.6
93 | 420 | 0 | 0 | 998 | 817 | 160 | 4.2 | 0.018 | 18 | 0 | 4.77 | 玄武岩纤维混凝土的力学性能和耐久性能研究_尹玉龙
94 | 420 | 0 | 0 | 998 | 817 | 160 | 4.2 | 0.018 | 18 | 0.05 | 4.02
95 | 420 | 0 | 0 | 998 | 817 | 160 | 4.2 | 0.018 | 18 | 0.1 | 4.78
96 | 420 | 0 | 0 | 998 | 817 | 160 | 4.2 | 0.018 | 18 | 0.15 | 4.98
97 | 420 | 0 | 0 | 998 | 817 | 160 | 4.2 | 0.018 | 18 | 0.2 | 4.68
98 | 420 | 0 | 0 | 998 | 817 | 160 | 4.2 | 0.018 | 18 | 0.25 | 5.22
99 | 420 | 0 | 0 | 998 | 817 | 160 | 4.2 | 0.018 | 18 | 0.3 | 5.5
100 | 420 | 0 | 0 | 998 | 817 | 160 | 4.2 | 0.018 | 18 | 0.35 | 5.27
101 | 420 | 0 | 0 | 998 | 817 | 160 | 3.36 | 0.018 | 18 | 0.1 | 5.78
102 | 399 | 21 | 0 | 998 | 817 | 160 | 3.36 | 0.018 | 18 | 0.1 | 4.73
103 | 378 | 42 | 0 | 998 | 817 | 160 | 3.36 | 0.018 | 18 | 0.1 | 5.33
104 | 357 | 63 | 0 | 998 | 817 | 160 | 3.36 | 0.018 | 18 | 0.1 | 4.65
105 | 336 | 84 | 0 | 998 | 817 | 160 | 3.36 | 0.018 | 18 | 0.1 | 4.53
106 | 315 | 105 | 0 | 998 | 817 | 160 | 3.36 | 0.018 | 18 | 0.1 | 4.84
107 | 294 | 126 | 0 | 998 | 817 | 160 | 3.36 | 0.018 | 18 | 0.1 | 4.37
108 | 399 | 0 | 21 | 998 | 817 | 160 | 3.36 | 0.018 | 18 | 0.1 | 5.73
109 | 378 | 0 | 42 | 998 | 817 | 160 | 3.36 | 0.018 | 18 | 0.1 | 5.86
110 | 357 | 0 | 63 | 998 | 817 | 160 | 3.36 | 0.018 | 18 | 0.1 | 5.15
111 | 336 | 0 | 84 | 998 | 817 | 160 | 3.36 | 0.018 | 18 | 0.1 | 5.64
112 | 315 | 0 | 105 | 998 | 817 | 160 | 3.36 | 0.018 | 18 | 0.1 | 5.04
113 | 294 | 0 | 126 | 998 | 817 | 160 | 3.36 | 0.018 | 18 | 0.1 | 5
114 | 500 | 0 | 0 | 1125 | 613 | 180 | 4.2 | 0.015 | 12 | 0 | 8.28 | 微硅粉—玄武岩纤维混凝土力学性能研究及抗裂性能研究_任树建
115 | 500 | 0 | 0 | 1125 | 613 | 180 | 4.2 | 0.015 | 12 | 0.04 | 9.24
116 | 500 | 0 | 0 | 1125 | 613 | 180 | 4.2 | 0.015 | 12 | 0.08 | 9.63
117 | 500 | 0 | 0 | 1125 | 613 | 180 | 4.2 | 0.015 | 12 | 0.12 | 10.27
118 | 500 | 0 | 0 | 1125 | 613 | 180 | 4.2 | 0.015 | 12 | 0.16 | 10.06
119 | 500 | 0 | 0 | 1125 | 613 | 180 | 4.2 | 0.015 | 12 | 0.2 | 9.88
120 | 475 | 0 | 25 | 1125 | 613 | 180 | 4.2 | 0.015 | 12 | 0 | 8.37
121 | 465 | 0 | 35 | 1125 | 613 | 180 | 4.2 | 0.015 | 12 | 0 | 8.65
122 | 450 | 0 | 50 | 1125 | 613 | 180 | 4.2 | 0.015 | 12 | 0 | 8.87
123 | 440 | 0 | 60 | 1125 | 613 | 180 | 4.2 | 0.015 | 12 | 0 | 8.72
124 | 425 | 0 | 75 | 1125 | 613 | 180 | 4.2 | 0.015 | 12 | 0 | 8.48
125 | 475 | 0 | 25 | 1125 | 613 | 180 | 4.2 | 0.015 | 12 | 0.04 | 9.43
126 | 465 | 0 | 35 | 1125 | 613 | 180 | 4.2 | 0.015 | 12 | 0.04 | 9.54
127 | 450 | 0 | 50 | 1125 | 613 | 180 | 4.2 | 0.015 | 12 | 0.04 | 9.67
128 | 440 | 0 | 60 | 1125 | 613 | 180 | 4.2 | 0.015 | 12 | 0.04 | 9.6
129 | 425 | 0 | 75 | 1125 | 613 | 180 | 4.2 | 0.015 | 12 | 0.04 | 9.51
130 | 475 | 0 | 25 | 1125 | 613 | 180 | 4.2 | 0.015 | 12 | 0.08 | 9.77
131 | 465 | 0 | 35 | 1125 | 613 | 180 | 4.2 | 0.015 | 12 | 0.08 | 9.86
132 | 450 | 0 | 50 | 1125 | 613 | 180 | 4.2 | 0.015 | 12 | 0.08 | 9.98
133 | 440 | 0 | 60 | 1125 | 613 | 180 | 4.2 | 0.015 | 12 | 0.08 | 9.9
134 | 425 | 0 | 75 | 1125 | 613 | 180 | 4.2 | 0.015 | 12 | 0.08 | 9.82
135 | 475 | 0 | 25 | 1125 | 613 | 180 | 4.2 | 0.015 | 12 | 0.12 | 10.31
136 | 465 | 0 | 35 | 1125 | 613 | 180 | 4.2 | 0.015 | 12 | 0.12 | 10.39
137 | 450 | 0 | 50 | 1125 | 613 | 180 | 4.2 | 0.015 | 12 | 0.12 | 10.55
138 | 440 | 0 | 60 | 1125 | 613 | 180 | 4.2 | 0.015 | 12 | 0.12 | 10.46
139 | 425 | 0 | 75 | 1125 | 613 | 180 | 4.2 | 0.015 | 12 | 0.12 | 10.34
140 | 475 | 0 | 25 | 1125 | 613 | 180 | 4.2 | 0.015 | 12 | 0.16 | 10.19
141 | 465 | 0 | 35 | 1125 | 613 | 180 | 4.2 | 0.015 | 12 | 0.16 | 10.28
142 | 450 | 0 | 50 | 1125 | 613 | 180 | 4.2 | 0.015 | 12 | 0.16 | 10.38
143 | 440 | 0 | 60 | 1125 | 613 | 180 | 4.2 | 0.015 | 12 | 0.16 | 10.33
144 | 425 | 0 | 75 | 1125 | 613 | 180 | 4.2 | 0.015 | 12 | 0.16 | 10.26
145 | 475 | 0 | 25 | 1125 | 613 | 180 | 4.2 | 0.015 | 12 | 0.2 | 9.96
146 | 465 | 0 | 35 | 1125 | 613 | 180 | 4.2 | 0.015 | 12 | 0.2 | 10.07
147 | 450 | 0 | 50 | 1125 | 613 | 180 | 4.2 | 0.015 | 12 | 0.2 | 10.21
148 | 440 | 0 | 60 | 1125 | 613 | 180 | 4.2 | 0.015 | 12 | 0.2 | 10.15
149 | 425 | 0 | 75 | 1125 | 613 | 180 | 4.2 | 0.015 | 12 | 0.2 | 10.02
150 | 454 | 0 | 0 | 1209 | 519 | 168 | 4.54 | 0.015 | 20 | 0 | 6.27 | 耐碱短切玄武岩纤维混凝土的力学及耐久性试验研究_龚飞
151 | 454 | 0 | 0 | 1209 | 519 | 168 | 4.54 | 0.015 | 20 | 0.05 | 5.78
152 | 454 | 0 | 0 | 1209 | 519 | 168 | 4.54 | 0.015 | 20 | 0.1 | 5.33
153 | 454 | 0 | 0 | 1209 | 519 | 168 | 4.54 | 0.015 | 20 | 0.15 | 4.87
154 | 454 | 0 | 0 | 1209 | 519 | 168 | 4.54 | 0.015 | 20 | 0.2 | 4.56
165 | 390 | 0 | 0 | 1180 | 635 | 195 | 7 | 0.015 | 15 | 0 | 5.61 | 基于玄武岩纤维混凝土的基本力学性能研究_侯敏
166 | 390 | 0 | 0 | 1180 | 635 | 195 | 7 | 0.015 | 15 | 0.2 | 5.3
167 | 390 | 0 | 0 | 1180 | 635 | 195 | 7 | 0.015 | 15 | 0.3 | 5.9
168 | 390 | 0 | 0 | 1180 | 635 | 195 | 7 | 0.015 | 15 | 0.4 | 5.82
169 | 390 | 0 | 0 | 1180 | 635 | 195 | 7 | 0.015 | 20 | 0 | 6.71
170 | 390 | 0 | 0 | 1180 | 635 | 195 | 7 | 0.015 | 20 | 0.2 | 5.72
171 | 390 | 0 | 0 | 1180 | 635 | 195 | 7 | 0.015 | 20 | 0.3 | 6.4
172 | 390 | 0 | 0 | 1180 | 635 | 195 | 7 | 0.015 | 20 | 0.4 | 6.6
173 | 390 | 0 | 0 | 1180 | 635 | 195 | 7 | 0.015 | 30 | 0 | 6.41
174 | 390 | 0 | 0 | 1180 | 635 | 195 | 7 | 0.015 | 30 | 0.2 | 6.31
175 | 390 | 0 | 0 | 1180 | 635 | 195 | 7 | 0.015 | 30 | 0.3 | 6.71
176 | 390 | 0 | 0 | 1180 | 635 | 195 | 7 | 0.015 | 30 | 0.4 | 7.6
177 | 462 | 0 | 0 | 1172 | 631 | 185 | 0 | 0.02 | 30 | 0 | 4.99 | 短切玄武岩纤维增强混凝土力学性能及工程应用研究_王艳苓
178 | 462 | 0 | 0 | 1172 | 631 | 185 | 0 | 0.02 | 30 | 0.05 | 5.27
179 | 462 | 0 | 0 | 1172 | 631 | 185 | 0 | 0.02 | 30 | 0.1 | 5.41
180 | 462 | 0 | 0 | 1172 | 631 | 185 | 0 | 0.02 | 30 | 0.15 | 5.75
181 | 462 | 0 | 0 | 1172 | 631 | 185 | 0 | 0.02 | 30 | 0.2 | 5.91
182 | 462 | 0 | 0 | 1172 | 631 | 185 | 0 | 0.02 | 30 | 0.25 | 6.19
183 | 462 | 0 | 0 | 1172 | 631 | 185 | 0 | 0.02 | 30 | 0.3 | 6.21
184 | 543 | 0 | 0 | 900 | 740 | 179 | 0 | 0.013 | 20 | 0 | 11.04 | 短切玄武岩纤维混凝土配合比试验研究_张长林
185 | 402 | 121 | 20 | 900 | 740 | 179 | 0 | 0.013 | 20 | 0 | 11.04
186 | 402 | 121 | 20 | 900 | 740 | 179 | 0 | 0.013 | 20 | 0.05 | 11.3
187 | 402 | 121 | 20 | 900 | 740 | 179 | 0 | 0.013 | 20 | 0.1 | 11.8
188 | 408 | 122 | 21 | 895 | 733 | 182 | 0 | 0.013 | 20 | 0.05 | 11.4
189 | 414 | 124 | 21 | 890 | 728 | 184 | 0 | 0.013 | 20 | 0.05 | 11.2
190 | 421 | 126 | 21 | 884 | 723 | 187 | 0 | 0.013 | 20 | 0.05 | 11.5
191 | 402 | 121 | 20 | 918 | 722 | 179 | 0 | 0.013 | 20 | 0.05 | 11
192 | 402 | 121 | 20 | 935 | 705 | 179 | 0 | 0.013 | 20 | 0.05 | 11.3
193 | 402 | 121 | 20 | 951 | 689 | 179 | 0 | 0.013 | 20 | 0.05 | 11.2
194 | 414 | 124 | 21 | 890 | 728 | 184 | 0 | 0.013 | 20 | 0.1 | 11.9
195 | 426 | 128 | 20 | 878 | 718 | 190 | 0 | 0.013 | 20 | 0.1 | 11.6
196 | 439 | 132 | 22 | 866 | 708 | 195 | 0 | 0.013 | 20 | 0.1 | 12.3
197 | 402 | 121 | 20 | 935 | 705 | 179 | 0 | 0.013 | 20 | 0.1 | 11.9
198 | 402 | 121 | 20 | 968 | 672 | 179 | 0 | 0.013 | 20 | 0.1 | 11.9
199 | 402 | 121 | 20 | 1000 | 640 | 179 | 0 | 0.013 | 20 | 0.1 | 13.6
200 | 420 | 60 | 0 | 1069 | 656 | 210 | 2.4 | 0.015 | 30 | 0 | 7.46 | 短切玄武岩纤维混凝土力学性能试验与分析_王钧
201 | 420 | 60 | 0 | 1069 | 656 | 210 | 2.4 | 0.015 | 30 | 0.1 | 7.92
202 | 420 | 60 | 0 | 1069 | 656 | 210 | 2.4 | 0.015 | 30 | 0.15 | 7.88
203 | 420 | 60 | 0 | 1069 | 656 | 210 | 2.4 | 0.015 | 30 | 0.2 | 8.06
204 | 420 | 60 | 0 | 1069 | 656 | 210 | 2.4 | 0.015 | 30 | 0.25 | 8.12
205 | 420 | 60 | 0 | 1069 | 656 | 210 | 2.4 | 0.015 | 30 | 0.3 | 8.38
206 | 420 | 60 | 0 | 1069 | 656 | 210 | 2.4 | 0.015 | 30 | 0.35 | 8.34
207 | 390 | 88 | 0 | 1170 | 716 | 165 | 3.9 | 0.015 | 12 | 0 | 3.44 | 短切玄武岩纤维混凝土力学性能试验研究_王海良
208 | 390 | 88 | 0 | 1170 | 716 | 165 | 3.9 | 0.015 | 12 | 0.04 | 4.16
209 | 390 | 88 | 0 | 1170 | 716 | 165 | 3.9 | 0.015 | 12 | 0.08 | 4.64
210 | 390 | 88 | 0 | 1170 | 716 | 165 | 3.9 | 0.015 | 12 | 0.12 | 4.74
211 | 390 | 88 | 0 | 1170 | 716 | 165 | 3.9 | 0.015 | 12 | 0.16 | 4.36
212 | 390 | 88 | 0 | 1170 | 716 | 165 | 3.9 | 0.015 | 12 | 0.2 | 4
213 | 613.33 | 126.67 | 0 | 1293.33 | 836.67 | 301 | 0 | 0.015 | 14 | 0 | 5.41 | 玄武岩纤维增强混凝土力学性能和耐久性能的研究_孙斯慧
214 | 613.33 | 126.67 | 0 | 1293.33 | 836.67 | 301 | 0 | 0.015 | 14 | 0.05 | 5.45
215 | 613.33 | 126.67 | 0 | 1293.33 | 836.67 | 301 | 0 | 0.015 | 14 | 0.1 | 5.79
216 | 613.33 | 126.67 | 0 | 1293.33 | 836.67 | 301 | 0 | 0.015 | 14 | 0.15 | 6.22
217 | 613.33 | 126.67 | 0 | 1293.33 | 836.67 | 301 | 0 | 0.015 | 14 | 0.2 | 6.15
218 | 613.33 | 126.67 | 0 | 1293.33 | 836.67 | 301 | 0 | 0.015 | 14 | 0.25 | 6.08
219 | 613.33 | 126.67 | 0 | 1293.33 | 836.67 | 301 | 0 | 0.015 | 14 | 0.3 | 6.71
220 | 613.33 | 126.67 | 0 | 1293.33 | 836.67 | 301 | 0 | 0.015 | 14 | 0.35 | 5.88
221 | 390 | 0 | 0 | 1180 | 635 | 195 | 7 | 0.017 | 30 | 0 | 4.35 | 玄武岩纤维混凝土弯曲疲劳性能试验研究_徐薄
222 | 390 | 0 | 0 | 1180 | 635 | 195 | 7 | 0.017 | 30 | 0.2 | 4.41
223 | 390 | 0 | 0 | 1180 | 635 | 195 | 7 | 0.017 | 30 | 0.3 | 5.29
224 | 390 | 0 | 0 | 1180 | 635 | 195 | 7 | 0.017 | 30 | 0.4 | 4.63
225 | 410 | 0 | 0 | 1163 | 713 | 164 | 3.5 | 0.015 | 12 | 0 | 5.23 | 玄武岩纤维混凝土耐久性研究_苏青青
226 | 410 | 0 | 0 | 1163 | 713 | 164 | 3.5 | 0.015 | 12 | 0.03 | 5.81
227 | 410 | 0 | 0 | 1163 | 713 | 164 | 3.5 | 0.015 | 12 | 0.05 | 6.38
228 | 410 | 0 | 0 | 1163 | 713 | 164 | 3.5 | 0.015 | 12 | 0.07 | 6.54
229 | 330 | 0 | 0 | 1300 | 671 | 152 | 0 | 0.015 | 12 | 0 | 7.46 | 玄武岩纤维混凝土路用性能与应用研究_鲁畅
230 | 330 | 0 | 0 | 1300 | 671 | 152 | 0 | 0.015 | 12 | 0.06 | 7.89
231 | 330 | 0 | 0 | 1300 | 671 | 152 | 0 | 0.015 | 12 | 0.08 | 8.06
232 | 330 | 0 | 0 | 1300 | 671 | 152 | 0 | 0.015 | 12 | 0.1 | 8.87
233 | 333.3 | 62.2 | 66.7 | 1156 | 691 | 160 | 6.93 | 0.015 | 12 | 0 | 4.9 | 钢管玄武岩纤维混凝土短柱基...性能试验研究与经济效果评价_钟耀海
234 | 333.3 | 62.2 | 66.7 | 1156 | 691 | 160 | 6.93 | 0.015 | 12 | 0.1 | 5.4
235 | 333.3 | 62.2 | 66.7 | 1156 | 691 | 160 | 6.93 | 0.015 | 12 | 0.2 | 5.5
236 | 333.3 | 62.2 | 66.7 | 1156 | 691 | 160 | 6.93 | 0.015 | 12 | 0.3 | 4.9
237 | 363.3 | 67.8 | 72.7 | 1143 | 659 | 155 | 7.56 | 0.015 | 12 | 0 | 5.8
238 | 363.3 | 67.8 | 72.7 | 1143 | 659 | 155 | 7.56 | 0.015 | 12 | 0.1 | 6.5
239 | 363.3 | 67.8 | 72.7 | 1143 | 659 | 155 | 7.56 | 0.015 | 12 | 0.2 | 6.7
240 | 363.3 | 67.8 | 72.7 | 1143 | 659 | 155 | 7.56 | 0.015 | 12 | 0.3 | 5.9
241 | 401.7 | 75 | 80.4 | 1122 | 644.3 | 150 | 8.36 | 0.015 | 12 | 0 | 5.3
242 | 401.7 | 75 | 80.4 | 1122 | 644.3 | 150 | 8.36 | 0.015 | 12 | 0.1 | 5.5
243 | 401.7 | 75 | 80.4 | 1122 | 644.3 | 150 | 8.36 | 0.015 | 12 | 0.2 | 6.1
244 | 401.7 | 75 | 80.4 | 1122 | 644.3 | 150 | 8.36 | 0.015 | 12 | 0.3 | 5.3
245 | 346 | 0 | 0 | 1137 | 758 | 159 | 2.77 | 0.03 | 18 | 0 | 5.07 | 复合盐侵蚀下玄武岩纤维混凝土耐久性研究_李曦彤
246 | 346 | 0 | 0 | 1137 | 758 | 159 | 2.77 | 0.03 | 18 | 0.1 | 4.47
247 | 346 | 0 | 0 | 1137 | 758 | 159 | 2.77 | 0.03 | 18 | 0.2 | 4.98
248 | 346 | 0 | 0 | 1137 | 758 | 159 | 2.77 | 0.03 | 18 | 0.3 | 5.61
249 | 346 | 0 | 0 | 1137 | 758 | 159 | 2.77 | 0.03 | 18 | 0.4 | 5.71
250 | 346 | 0 | 0 | 1137 | 758 | 159 | 2.77 | 0.03 | 18 | 0.5 | 4.94
251 | 264 | 0 | 0 | 851 | 507 | 145 | 0 | 0.015 | 6 | 0 | 3.2 | 短切玄武岩纤维混凝土梁受弯性能试验_刘茜
252 | 264 | 0 | 0 | 851 | 507 | 145 | 0 | 0.015 | 6 | 0.05 | 4
253 | 264 | 0 | 0 | 851 | 507 | 145 | 0 | 0.015 | 6 | 0.1 | 4.2
254 | 264 | 0 | 0 | 851 | 507 | 145 | 0 | 0.015 | 6 | 0.15 | 3.2
255 | 264 | 0 | 0 | 851 | 507 | 145 | 0 | 0.015 | 6 | 0.2 | 3.2
AVE | 393.583 | 29.23004 | 12.63755 | 1117.715 | 691.2406 | 174.9633 | 3.104122 | 0.01622612 | 16.59592 | 0.1390204 | 6.515592
STD | 73.82571 | 44.24783 | 25.0301 | 174.0963 | 109.4738 | 32.46337 | 2.374311 | 0.002827729 | 6.262619 | 0.1191777 | 2.309647
MIN | 217 | 0 | 0 | 512 | 507 | 112 | 0 | 0.013 | 6 | 0 | 2.43
MAX | 613.33 | 168 | 126 | 1540 | 1193.66 | 301 | 8.36 | 0.03 | 30 | 0.6 | 13.6

## 劈裂抗拉
玄武岩纤维混凝土静态力学性能数据集
组别 | 输入特征 | [10 empty] | 数据来源
| 水泥 kg/m³ | 粉煤灰 kg/m³ | 硅灰 kg/m³ | 粗骨料 kg/m³ | 细骨料 kg/m³ | 水 kg/m³ | 减水剂 kg/m³ | 纤维直径/mm | 纤维长度/mm | 纤维掺量/% | 劈裂抗拉强度/Mpa
1 | 450 | 0 | 0 | 1150 | 670 | 207 | 0 | 0.02 | 30 | 0 | 4.03 | 玄武岩纤维增强机场道面混凝土的力学性能研究_李忠良
2 | 450 | 0 | 0 | 1150 | 670 | 207 | 0 | 0.02 | 30 | 0.05 | 4.17
3 | 450 | 0 | 0 | 1150 | 670 | 207 | 0 | 0.02 | 30 | 0.1 | 4.35
4 | 450 | 0 | 0 | 1150 | 670 | 207 | 0 | 0.02 | 30 | 0.15 | 4.52
5 | 450 | 0 | 0 | 1150 | 670 | 207 | 0 | 0.02 | 30 | 0.2 | 4.74
6 | 450 | 0 | 0 | 1150 | 670 | 207 | 0 | 0.02 | 30 | 0.25 | 4.87
7 | 450 | 0 | 0 | 1150 | 670 | 207 | 0 | 0.02 | 30 | 0.3 | 5.07
8 | 420 | 0 | 0 | 1188.6 | 684.6 | 160 | 4.2 | 0.015 | 18 | 0 | 6.8 | 玄武岩纤维增强混凝土力学性能的研究_张兰芳
9 | 420 | 0 | 0 | 1188.6 | 684.6 | 160 | 4.2 | 0.015 | 18 | 0.05 | 7.1
10 | 420 | 0 | 0 | 1188.6 | 684.6 | 160 | 4.2 | 0.015 | 18 | 0.1 | 7.4
11 | 420 | 0 | 0 | 1188.6 | 684.6 | 160 | 4.2 | 0.015 | 18 | 0.15 | 7.8
12 | 420 | 0 | 0 | 1188.6 | 684.6 | 160 | 4.2 | 0.015 | 18 | 0.1 | 8.2
13 | 378 | 42 | 0 | 1188.6 | 684.6 | 160 | 4.2 | 0.015 | 18 | 0.1 | 8.8
14 | 336 | 84 | 0 | 1188.6 | 684.6 | 160 | 4.2 | 0.015 | 18 | 0.1 | 7.3
15 | 294 | 126 | 0 | 1188.6 | 684.6 | 160 | 4.2 | 0.015 | 18 | 0.1 | 6.4
16 | 252 | 168 | 0 | 1188.6 | 684.6 | 160 | 4.2 | 0.015 | 18 | 0.1 | 5.6
17 | 300 | 100 | 0 | 1184 | 672 | 144 | 3 | 0.015 | 18 | 0 | 4.73 | 玄武岩纤维增强混凝土静、动力性能试验研究_沈刘军
18 | 300 | 100 | 0 | 1184 | 672 | 144 | 3 | 0.015 | 18 | 0.1 | 4.34
19 | 300 | 100 | 0 | 1184 | 672 | 144 | 3 | 0.015 | 18 | 0.2 | 4.6
20 | 300 | 100 | 0 | 1184 | 672 | 144 | 3 | 0.015 | 18 | 0.3 | 2.82
21 | 217 | 54 | 0 | 1288 | 693 | 125 | 2.71 | 0.0174 | 6 | 0 | 2.29 | 玄武岩纤维增强混凝土断裂性能研究_高真
22 | 217 | 54 | 0 | 1286 | 692 | 125 | 2.71 | 0.0174 | 6 | 0.1 | 2.36
23 | 217 | 54 | 0 | 1284 | 691.5 | 125 | 2.71 | 0.0174 | 6 | 0.2 | 2.38
24 | 217 | 54 | 0 | 1282 | 690.6 | 125 | 2.71 | 0.0174 | 6 | 0.3 | 2.5
25 | 217 | 54 | 0 | 1280 | 689.6 | 125 | 2.71 | 0.0174 | 6 | 0.4 | 2.51
26 | 217 | 54 | 0 | 1278 | 688.7 | 125 | 2.71 | 0.0174 | 6 | 0.5 | 2.4
27 | 217 | 54 | 0 | 1286 | 692 | 125 | 2.71 | 0.0174 | 12 | 0.1 | 2.28
28 | 217 | 54 | 0 | 1284 | 691.5 | 125 | 2.71 | 0.0174 | 12 | 0.2 | 2.27
29 | 217 | 54 | 0 | 1282 | 690.6 | 125 | 2.71 | 0.0174 | 12 | 0.3 | 2.26
30 | 217 | 54 | 0 | 1280 | 689.6 | 125 | 2.71 | 0.0174 | 12 | 0.4 | 2.28
31 | 217 | 54 | 0 | 1278 | 688.7 | 125 | 2.71 | 0.0174 | 12 | 0.5 | 2.2
32 | 400 | 0 | 0 | 512 | 762 | 220 | 0 | 0.015 | 18 | 0 | 3.04 | 玄武岩纤维轻骨料混凝土力学性能试验研究_吴晓斌
33 | 400 | 0 | 0 | 512 | 762 | 220 | 0 | 0.015 | 18 | 0.05 | 3.34
34 | 400 | 0 | 0 | 512 | 762 | 220 | 2 | 0.015 | 18 | 0.1 | 3.62
35 | 400 | 0 | 0 | 512 | 762 | 220 | 2 | 0.015 | 18 | 0.15 | 3.87
36 | 400 | 0 | 0 | 512 | 762 | 220 | 4 | 0.015 | 18 | 0.2 | 4.01
37 | 400 | 0 | 0 | 512 | 762 | 220 | 4 | 0.015 | 18 | 0.25 | 4.12
38 | 340 | 0 | 0 | 1540 | 610 | 153 | 2.9 | 0.016 | 22 | 0 | 4.31 | 玄武岩纤维混凝土物理力学性能试验研究_杨锐
39 | 340 | 0 | 0 | 1540 | 610 | 153 | 2.9 | 0.016 | 22 | 0.06 | 4.57
40 | 340 | 0 | 0 | 1540 | 610 | 153 | 2.9 | 0.016 | 22 | 0.08 | 4.71
41 | 340 | 0 | 0 | 1540 | 610 | 153 | 2.9 | 0.016 | 22 | 0.1 | 5.11
42 | 340 | 0 | 0 | 1540 | 610 | 153 | 2.9 | 0.016 | 22 | 0.12 | 5.38
43 | 330 | 0 | 0 | 1300 | 671 | 152 | 0 | 0.015 | 12 | 0 | 3.38 | 玄武岩纤维混凝土力学性能试验研究_吴钊贤
44 | 330 | 0 | 0 | 1300 | 671 | 152 | 0 | 0.015 | 12 | 0.05 | 3.45
45 | 330 | 0 | 0 | 1300 | 671 | 152 | 0 | 0.015 | 12 | 0.06 | 3.47
46 | 330 | 0 | 0 | 1300 | 671 | 152 | 0 | 0.015 | 12 | 0.08 | 3.49
47 | 350 | 80 | 0 | 1047 | 794 | 170 | 3 | 0.015 | 12 | 0 | 4.5 | 玄武岩纤维混凝土力学性能试验研究_王意
48 | 350 | 80 | 0 | 1047 | 794 | 170 | 3 | 0.015 | 12 | 0.1 | 4.55
49 | 350 | 80 | 0 | 1047 | 794 | 170 | 3 | 0.015 | 12 | 0.2 | 4.8
50 | 350 | 80 | 0 | 1047 | 794 | 170 | 3 | 0.015 | 12 | 0.3 | 4.25
51 | 350 | 80 | 0 | 1047 | 794 | 170 | 3 | 0.015 | 18 | 0 | 4.5
52 | 350 | 80 | 0 | 1047 | 794 | 170 | 3 | 0.015 | 18 | 0.1 | 4.87
53 | 350 | 80 | 0 | 1047 | 794 | 170 | 3 | 0.015 | 18 | 0.2 | 4.72
54 | 350 | 80 | 0 | 1047 | 794 | 170 | 3 | 0.015 | 18 | 0.3 | 4.38
55 | 350 | 80 | 0 | 1047 | 794 | 170 | 3 | 0.015 | 24 | 0 | 4.5
56 | 350 | 80 | 0 | 1047 | 794 | 170 | 3 | 0.015 | 24 | 0.1 | 5.06
57 | 350 | 80 | 0 | 1047 | 794 | 170 | 3 | 0.015 | 24 | 0.2 | 4.85
58 | 350 | 80 | 0 | 1047 | 794 | 170 | 3 | 0.015 | 24 | 0.3 | 4.36
59 | 340 | 0 | 0 | 987 | 875 | 180 | 5 | 0.015 | 12 | 0 | 3.7 | 玄武岩纤维混凝土力学性能及耐久性研究_葛浩军
60 | 340 | 0 | 0 | 987 | 875 | 180 | 5 | 0.015 | 18 | 0.05 | 3.5
61 | 340 | 0 | 0 | 987 | 875 | 180 | 5 | 0.015 | 12 | 0.1 | 3.7
62 | 340 | 0 | 0 | 987 | 875 | 180 | 5 | 0.015 | 18 | 0.1 | 4
63 | 340 | 0 | 0 | 987 | 875 | 180 | 5 | 0.015 | 24 | 0.1 | 3.9
64 | 340 | 0 | 0 | 987 | 875 | 180 | 5 | 0.015 | 18 | 0.12 | 3.6
65 | 340 | 0 | 0 | 987 | 875 | 180 | 5 | 0.015 | 18 | 0.15 | 3.9
70 | 405 | 0 | 0 | 1135 | 640 | 215 | 0 | 0.015 | 9 | 0 | 3.41 | 玄武岩纤维混凝土基本力学性能试验研究_彭苗
71 | 405 | 0 | 0 | 1135 | 640 | 215 | 0 | 0.015 | 9 | 0.04 | 4
72 | 405 | 0 | 0 | 1135 | 640 | 215 | 0 | 0.015 | 9 | 0.08 | 4.23
73 | 405 | 0 | 0 | 1135 | 640 | 215 | 0 | 0.015 | 9 | 0.12 | 4.34
74 | 405 | 0 | 0 | 1135 | 640 | 215 | 0 | 0.015 | 9 | 0.16 | 4.23
75 | 405 | 0 | 0 | 1135 | 640 | 215 | 0 | 0.015 | 9 | 0.2 | 4.45
84 | 478.4 | 0 | 0 | 1181.3 | 549.3 | 191 | 0 | 0.013 | 16 | 0.05 | 3.59 | 玄武岩纤维混凝土的正交试验研究_陈峰
85 | 478.4 | 0 | 0 | 1181.3 | 549.3 | 191 | 0 | 0.017 | 20 | 0.05 | 3.31
86 | 478.4 | 0 | 0 | 1181.3 | 549.3 | 191 | 0 | 0.021 | 24 | 0.05 | 3.59
87 | 478.4 | 0 | 0 | 1181.3 | 549.3 | 191 | 0 | 0.017 | 16 | 0.06 | 3.39
88 | 478.4 | 0 | 0 | 1181.3 | 549.3 | 191 | 0 | 0.021 | 20 | 0.06 | 3.15
89 | 478.4 | 0 | 0 | 1181.3 | 549.3 | 191 | 0 | 0.013 | 24 | 0.06 | 3.13
90 | 478.4 | 0 | 0 | 1181.3 | 549.3 | 191 | 0 | 0.021 | 16 | 0.07 | 3.09
91 | 478.4 | 0 | 0 | 1181.3 | 549.3 | 191 | 0 | 0.013 | 20 | 0.07 | 3.19
92 | 478.4 | 0 | 0 | 1181.3 | 549.3 | 191 | 0 | 0.017 | 24 | 0.07 | 3.42
93 | 420 | 0 | 0 | 998 | 817 | 160 | 4.2 | 0.018 | 18 | 0 | 3.46 | 玄武岩纤维混凝土的力学性能和耐久性能研究_尹玉龙
94 | 420 | 0 | 0 | 998 | 817 | 160 | 4.2 | 0.018 | 18 | 0.05 | 3.8
95 | 420 | 0 | 0 | 998 | 817 | 160 | 4.2 | 0.018 | 18 | 0.1 | 3.66
96 | 420 | 0 | 0 | 998 | 817 | 160 | 4.2 | 0.018 | 18 | 0.15 | 3.53
97 | 420 | 0 | 0 | 998 | 817 | 160 | 4.2 | 0.018 | 18 | 0.2 | 3.46
98 | 420 | 0 | 0 | 998 | 817 | 160 | 4.2 | 0.018 | 18 | 0.25 | 3.19
99 | 420 | 0 | 0 | 998 | 817 | 160 | 4.2 | 0.018 | 18 | 0.3 | 2.87
100 | 420 | 0 | 0 | 998 | 817 | 160 | 4.2 | 0.018 | 18 | 0.35 | 3.1
101 | 420 | 0 | 0 | 998 | 817 | 160 | 3.36 | 0.018 | 18 | 0.1 | 3.66
102 | 399 | 21 | 0 | 998 | 817 | 160 | 3.36 | 0.018 | 18 | 0.1 | 2.68
103 | 378 | 42 | 0 | 998 | 817 | 160 | 3.36 | 0.018 | 18 | 0.1 | 3.28
104 | 357 | 63 | 0 | 998 | 817 | 160 | 3.36 | 0.018 | 18 | 0.1 | 3.36
105 | 336 | 84 | 0 | 998 | 817 | 160 | 3.36 | 0.018 | 18 | 0.1 | 3.34
106 | 315 | 105 | 0 | 998 | 817 | 160 | 3.36 | 0.018 | 18 | 0.1 | 3.14
107 | 294 | 126 | 0 | 998 | 817 | 160 | 3.36 | 0.018 | 18 | 0.1 | 3.1
108 | 399 | 0 | 21 | 998 | 817 | 160 | 3.36 | 0.018 | 18 | 0.1 | 3.57
109 | 378 | 0 | 42 | 998 | 817 | 160 | 3.36 | 0.018 | 18 | 0.1 | 3.4
110 | 357 | 0 | 63 | 998 | 817 | 160 | 3.36 | 0.018 | 18 | 0.1 | 3.31
111 | 336 | 0 | 84 | 998 | 817 | 160 | 3.36 | 0.018 | 18 | 0.1 | 3.72
112 | 315 | 0 | 105 | 998 | 817 | 160 | 3.36 | 0.018 | 18 | 0.1 | 3.45
113 | 294 | 0 | 126 | 998 | 817 | 160 | 3.36 | 0.018 | 18 | 0.1 | 3.35
114 | 500 | 0 | 0 | 1125 | 613 | 180 | 4.2 | 0.015 | 12 | 0 | 5.16 | 微硅粉—玄武岩纤维混凝土力学性能研究及抗裂性能研究_任树建
115 | 500 | 0 | 0 | 1125 | 613 | 180 | 4.2 | 0.015 | 12 | 0.04 | 5.67
116 | 500 | 0 | 0 | 1125 | 613 | 180 | 4.2 | 0.015 | 12 | 0.08 | 6.14
117 | 500 | 0 | 0 | 1125 | 613 | 180 | 4.2 | 0.015 | 12 | 0.12 | 6.49
118 | 500 | 0 | 0 | 1125 | 613 | 180 | 4.2 | 0.015 | 12 | 0.16 | 6.21
119 | 500 | 0 | 0 | 1125 | 613 | 180 | 4.2 | 0.015 | 12 | 0.2 | 5.73
120 | 475 | 0 | 25 | 1125 | 613 | 180 | 4.2 | 0.015 | 12 | 0 | 5.29
121 | 465 | 0 | 35 | 1125 | 613 | 180 | 4.2 | 0.015 | 12 | 0 | 5.43
122 | 450 | 0 | 50 | 1125 | 613 | 180 | 4.2 | 0.015 | 12 | 0 | 5.66
123 | 440 | 0 | 60 | 1125 | 613 | 180 | 4.2 | 0.015 | 12 | 0 | 5.47
124 | 425 | 0 | 75 | 1125 | 613 | 180 | 4.2 | 0.015 | 12 | 0 | 5.36
125 | 475 | 0 | 25 | 1125 | 613 | 180 | 4.2 | 0.015 | 12 | 0.04 | 5.72
126 | 465 | 0 | 35 | 1125 | 613 | 180 | 4.2 | 0.015 | 12 | 0.04 | 5.84
127 | 450 | 0 | 50 | 1125 | 613 | 180 | 4.2 | 0.015 | 12 | 0.04 | 5.98
128 | 440 | 0 | 60 | 1125 | 613 | 180 | 4.2 | 0.015 | 12 | 0.04 | 5.91
129 | 425 | 0 | 75 | 1125 | 613 | 180 | 4.2 | 0.015 | 12 | 0.04 | 5.8
130 | 475 | 0 | 25 | 1125 | 613 | 180 | 4.2 | 0.015 | 12 | 0.08 | 6.17
131 | 465 | 0 | 35 | 1125 | 613 | 180 | 4.2 | 0.015 | 12 | 0.08 | 6.29
132 | 450 | 0 | 50 | 1125 | 613 | 180 | 4.2 | 0.015 | 12 | 0.08 | 6.43
133 | 440 | 0 | 60 | 1125 | 613 | 180 | 4.2 | 0.015 | 12 | 0.08 | 6.32
134 | 425 | 0 | 75 | 1125 | 613 | 180 | 4.2 | 0.015 | 12 | 0.08 | 6.26
135 | 475 | 0 | 25 | 1125 | 613 | 180 | 4.2 | 0.015 | 12 | 0.12 | 6.56
136 | 465 | 0 | 35 | 1125 | 613 | 180 | 4.2 | 0.015 | 12 | 0.12 | 6.63
137 | 450 | 0 | 50 | 1125 | 613 | 180 | 4.2 | 0.015 | 12 | 0.12 | 6.77
138 | 440 | 0 | 60 | 1125 | 613 | 180 | 4.2 | 0.015 | 12 | 0.12 | 6.7
139 | 425 | 0 | 75 | 1125 | 613 | 180 | 4.2 | 0.015 | 12 | 0.12 | 6.61
140 | 475 | 0 | 25 | 1125 | 613 | 180 | 4.2 | 0.015 | 12 | 0.16 | 6.29
141 | 465 | 0 | 35 | 1125 | 613 | 180 | 4.2 | 0.015 | 12 | 0.16 | 6.38
142 | 450 | 0 | 50 | 1125 | 613 | 180 | 4.2 | 0.015 | 12 | 0.16 | 6.52
143 | 440 | 0 | 60 | 1125 | 613 | 180 | 4.2 | 0.015 | 12 | 0.16 | 6.41
144 | 425 | 0 | 75 | 1125 | 613 | 180 | 4.2 | 0.015 | 12 | 0.16 | 6.35
145 | 475 | 0 | 25 | 1125 | 613 | 180 | 4.2 | 0.015 | 12 | 0.2 | 5.82
146 | 465 | 0 | 35 | 1125 | 613 | 180 | 4.2 | 0.015 | 12 | 0.2 | 5.94
147 | 450 | 0 | 50 | 1125 | 613 | 180 | 4.2 | 0.015 | 12 | 0.2 | 6.1
148 | 440 | 0 | 60 | 1125 | 613 | 180 | 4.2 | 0.015 | 12 | 0.2 | 6.02
149 | 425 | 0 | 75 | 1125 | 613 | 180 | 4.2 | 0.015 | 12 | 0.2 | 5.91
150 | 454 | 0 | 0 | 1209 | 519 | 168 | 4.54 | 0.015 | 20 | 0 | 3.48 | 耐碱短切玄武岩纤维混凝土的力学及耐久性试验研究_龚飞
151 | 454 | 0 | 0 | 1209 | 519 | 168 | 4.54 | 0.015 | 20 | 0.05 | 3.41
152 | 454 | 0 | 0 | 1209 | 519 | 168 | 4.54 | 0.015 | 20 | 0.1 | 3.07
153 | 454 | 0 | 0 | 1209 | 519 | 168 | 4.54 | 0.015 | 20 | 0.15 | 3.06
154 | 454 | 0 | 0 | 1209 | 519 | 168 | 4.54 | 0.015 | 20 | 0.2 | 3.07
165 | 390 | 0 | 0 | 1180 | 635 | 195 | 7 | 0.015 | 15 | 0 | 2.9 | 基于玄武岩纤维混凝土的基本力学性能研究_侯敏
166 | 390 | 0 | 0 | 1180 | 635 | 195 | 7 | 0.015 | 15 | 0.2 | 3.41
167 | 390 | 0 | 0 | 1180 | 635 | 195 | 7 | 0.015 | 15 | 0.3 | 3.3
168 | 390 | 0 | 0 | 1180 | 635 | 195 | 7 | 0.015 | 15 | 0.4 | 3.59
169 | 390 | 0 | 0 | 1180 | 635 | 195 | 7 | 0.015 | 20 | 0 | 3.26
170 | 390 | 0 | 0 | 1180 | 635 | 195 | 7 | 0.015 | 20 | 0.2 | 3.35
171 | 390 | 0 | 0 | 1180 | 635 | 195 | 7 | 0.015 | 20 | 0.3 | 3.84
172 | 390 | 0 | 0 | 1180 | 635 | 195 | 7 | 0.015 | 20 | 0.4 | 3.56
173 | 390 | 0 | 0 | 1180 | 635 | 195 | 7 | 0.015 | 30 | 0 | 3.86
174 | 390 | 0 | 0 | 1180 | 635 | 195 | 7 | 0.015 | 30 | 0.2 | 4.13
175 | 390 | 0 | 0 | 1180 | 635 | 195 | 7 | 0.015 | 30 | 0.3 | 3.86
176 | 390 | 0 | 0 | 1180 | 635 | 195 | 7 | 0.015 | 30 | 0.4 | 3.95
177 | 462 | 0 | 0 | 1172 | 631 | 185 | 0 | 0.02 | 30 | 0 | 3.86 | 短切玄武岩纤维增强混凝土力学性能及工程应用研究_王艳苓
178 | 462 | 0 | 0 | 1172 | 631 | 185 | 0 | 0.02 | 30 | 0.05 | 4.04
179 | 462 | 0 | 0 | 1172 | 631 | 185 | 0 | 0.02 | 30 | 0.1 | 4.24
180 | 462 | 0 | 0 | 1172 | 631 | 185 | 0 | 0.02 | 30 | 0.15 | 4.35
181 | 462 | 0 | 0 | 1172 | 631 | 185 | 0 | 0.02 | 30 | 0.2 | 4.49
182 | 462 | 0 | 0 | 1172 | 631 | 185 | 0 | 0.02 | 30 | 0.25 | 4.65
183 | 462 | 0 | 0 | 1172 | 631 | 185 | 0 | 0.02 | 30 | 0.3 | 4.7
184 | 543 | 0 | 0 | 900 | 740 | 179 | 0 | 0.013 | 20 | 0 | 8.7 | 短切玄武岩纤维混凝土配合比试验研究_张长林
185 | 402 | 121 | 20 | 900 | 740 | 179 | 0 | 0.013 | 20 | 0 | 8.7
186 | 402 | 121 | 20 | 900 | 740 | 179 | 0 | 0.013 | 20 | 0.05 | 8.9
187 | 402 | 121 | 20 | 900 | 740 | 179 | 0 | 0.013 | 20 | 0.1 | 9.4
188 | 408 | 122 | 21 | 895 | 733 | 182 | 0 | 0.013 | 20 | 0.05 | 8.6
189 | 414 | 124 | 21 | 890 | 728 | 184 | 0 | 0.013 | 20 | 0.05 | 8.7
190 | 421 | 126 | 21 | 884 | 723 | 187 | 0 | 0.013 | 20 | 0.05 | 9
191 | 402 | 121 | 20 | 918 | 722 | 179 | 0 | 0.013 | 20 | 0.05 | 8.9
192 | 402 | 121 | 20 | 935 | 705 | 179 | 0 | 0.013 | 20 | 0.05 | 9.1
193 | 402 | 121 | 20 | 951 | 689 | 179 | 0 | 0.013 | 20 | 0.05 | 9
194 | 414 | 124 | 21 | 890 | 728 | 184 | 0 | 0.013 | 20 | 0.1 | 9.4
195 | 426 | 128 | 20 | 878 | 718 | 190 | 0 | 0.013 | 20 | 0.1 | 9.6
196 | 439 | 132 | 22 | 866 | 708 | 195 | 0 | 0.013 | 20 | 0.1 | 9.6
197 | 402 | 121 | 20 | 935 | 705 | 179 | 0 | 0.013 | 20 | 0.1 | 9.7
198 | 402 | 121 | 20 | 968 | 672 | 179 | 0 | 0.013 | 20 | 0.1 | 9.6
199 | 402 | 121 | 20 | 1000 | 640 | 179 | 0 | 0.013 | 20 | 0.1 | 9.8
200 | 420 | 60 | 0 | 1069 | 656 | 210 | 2.4 | 0.015 | 30 | 0 | 4 | 短切玄武岩纤维混凝土力学性能试验与分析_王钧
201 | 420 | 60 | 0 | 1069 | 656 | 210 | 2.4 | 0.015 | 30 | 0.1 | 4.7
202 | 420 | 60 | 0 | 1069 | 656 | 210 | 2.4 | 0.015 | 30 | 0.15 | 4.4
203 | 420 | 60 | 0 | 1069 | 656 | 210 | 2.4 | 0.015 | 30 | 0.2 | 4.6
204 | 420 | 60 | 0 | 1069 | 656 | 210 | 2.4 | 0.015 | 30 | 0.25 | 4.8
205 | 420 | 60 | 0 | 1069 | 656 | 210 | 2.4 | 0.015 | 30 | 0.3 | 4.9
206 | 420 | 60 | 0 | 1069 | 656 | 210 | 2.4 | 0.015 | 30 | 0.35 | 5
207 | 390 | 88 | 0 | 1170 | 716 | 165 | 3.9 | 0.015 | 12 | 0 | 2.97 | 短切玄武岩纤维混凝土力学性能试验研究_王海良
208 | 390 | 88 | 0 | 1170 | 716 | 165 | 3.9 | 0.015 | 12 | 0.04 | 3.16
209 | 390 | 88 | 0 | 1170 | 716 | 165 | 3.9 | 0.015 | 12 | 0.08 | 3.28
210 | 390 | 88 | 0 | 1170 | 716 | 165 | 3.9 | 0.015 | 12 | 0.12 | 3.24
211 | 390 | 88 | 0 | 1170 | 716 | 165 | 3.9 | 0.015 | 12 | 0.16 | 3.19
212 | 390 | 88 | 0 | 1170 | 716 | 165 | 3.9 | 0.015 | 12 | 0.2 | 3.13
213 | 402 | 20.1 | 96 | 1070 | 688 | 170 | 4 | 0.015 | 20 | 0 | 2.48 | 掺玄武岩纤维自密实混凝土强度及抗冻性能试验研究_张谊平
214 | 402 | 20.1 | 96 | 1070 | 688 | 170 | 4 | 0.015 | 20 | 0.04 | 2.62
215 | 402 | 20.1 | 96 | 1070 | 688 | 170 | 4 | 0.015 | 20 | 0.08 | 2.71
216 | 402 | 20.1 | 96 | 1070 | 688 | 170 | 4 | 0.015 | 20 | 0.16 | 2.37
217 | 470 | 22 | 108 | 1052 | 696 | 162 | 4.9 | 0.015 | 20 | 0 | 3.02
218 | 470 | 22 | 108 | 1052 | 696 | 162 | 4.9 | 0.015 | 20 | 0.04 | 3.32
219 | 470 | 22 | 108 | 1052 | 696 | 162 | 4.9 | 0.015 | 20 | 0.08 | 3.47
220 | 470 | 22 | 108 | 1052 | 696 | 162 | 4.9 | 0.015 | 20 | 0.16 | 3.43
221 | 512 | 24.2 | 118.6 | 1036 | 710 | 158 | 5.7 | 0.015 | 20 | 0 | 3.46
222 | 512 | 24.2 | 118.6 | 1036 | 710 | 158 | 5.7 | 0.015 | 20 | 0.04 | 3.73
223 | 512 | 24.2 | 118.6 | 1036 | 710 | 158 | 5.7 | 0.015 | 20 | 0.08 | 3.92
224 | 512 | 24.2 | 118.6 | 1036 | 710 | 158 | 5.7 | 0.015 | 20 | 0.16 | 3.45
225 | 401 | 150 | 0 | 867 | 781 | 159 | 4.81 | 0.015 | 6 | 0 | 2.589 | 玄武岩纤维自密实混凝土耐久性试验研究_孙志友
226 | 401 | 150 | 0 | 867 | 781 | 159 | 4.81 | 0.015 | 6 | 0.05 | 2.99
227 | 401 | 150 | 0 | 867 | 781 | 159 | 4.81 | 0.015 | 6 | 0.1 | 3.724
228 | 401 | 150 | 0 | 867 | 781 | 159 | 4.81 | 0.015 | 6 | 0.15 | 4.285
229 | 401 | 150 | 0 | 867 | 781 | 159 | 4.81 | 0.015 | 6 | 0.2 | 3.684
230 | 401 | 150 | 0 | 867 | 781 | 159 | 4.81 | 0.015 | 12 | 0 | 2.589
231 | 401 | 150 | 0 | 867 | 781 | 159 | 4.81 | 0.015 | 12 | 0.05 | 3.104
232 | 401 | 150 | 0 | 867 | 781 | 159 | 4.81 | 0.015 | 12 | 0.1 | 3.907
233 | 401 | 150 | 0 | 867 | 781 | 159 | 4.81 | 0.015 | 12 | 0.15 | 4.808
234 | 401 | 150 | 0 | 867 | 781 | 159 | 4.81 | 0.015 | 12 | 0.2 | 3.774
235 | 401 | 150 | 0 | 867 | 781 | 159 | 4.81 | 0.015 | 18 | 0 | 2.589
236 | 401 | 150 | 0 | 867 | 781 | 159 | 4.81 | 0.015 | 18 | 0.05 | 3.175
237 | 401 | 150 | 0 | 867 | 781 | 159 | 4.81 | 0.015 | 18 | 0.1 | 3.858
238 | 401 | 150 | 0 | 867 | 781 | 159 | 4.81 | 0.015 | 18 | 0.15 | 3.891
239 | 401 | 150 | 0 | 867 | 781 | 159 | 4.81 | 0.015 | 18 | 0.2 | 3.009
240 | 415 | 150 | 0 | 887 | 792 | 188 | 4.81 | 0.015 | 6 | 0 | 2.488
241 | 415 | 150 | 0 | 887 | 792 | 188 | 4.81 | 0.015 | 6 | 0.05 | 2.874
242 | 415 | 150 | 0 | 887 | 792 | 188 | 4.81 | 0.015 | 6 | 0.1 | 3.577
243 | 415 | 150 | 0 | 887 | 792 | 188 | 4.81 | 0.015 | 6 | 0.15 | 3.797
244 | 415 | 150 | 0 | 887 | 792 | 188 | 4.81 | 0.015 | 6 | 0.2 | 3.539
245 | 415 | 150 | 0 | 887 | 792 | 188 | 4.81 | 0.015 | 12 | 0 | 2.488
246 | 415 | 150 | 0 | 887 | 792 | 188 | 4.81 | 0.015 | 12 | 0.05 | 2.983
247 | 415 | 150 | 0 | 887 | 792 | 188 | 4.81 | 0.015 | 12 | 0.1 | 3.718
248 | 415 | 150 | 0 | 887 | 792 | 188 | 4.81 | 0.015 | 12 | 0.15 | 3.997
249 | 415 | 150 | 0 | 887 | 792 | 188 | 4.81 | 0.015 | 12 | 0.2 | 3.624
250 | 415 | 150 | 0 | 887 | 792 | 188 | 4.81 | 0.015 | 18 | 0 | 2.488
251 | 415 | 150 | 0 | 887 | 792 | 188 | 4.81 | 0.015 | 18 | 0.05 | 3.038
252 | 415 | 150 | 0 | 887 | 792 | 188 | 4.81 | 0.015 | 18 | 0.1 | 3.679
253 | 415 | 150 | 0 | 887 | 792 | 188 | 4.81 | 0.015 | 18 | 0.15 | 3.734
254 | 415 | 150 | 0 | 887 | 792 | 188 | 4.81 | 0.015 | 18 | 0.2 | 3.503
255 | 613.33 | 126.67 | 0 | 1293.33 | 836.67 | 301 | 0 | 0.015 | 14 | 0 | 2.87 | 玄武岩纤维增强混凝土力学性能和耐久性能的研究_孙斯慧
256 | 613.33 | 126.67 | 0 | 1293.33 | 836.67 | 301 | 0 | 0.015 | 14 | 0.05 | 2.82
257 | 613.33 | 126.67 | 0 | 1293.33 | 836.67 | 301 | 0 | 0.015 | 14 | 0.1 | 3.08
258 | 613.33 | 126.67 | 0 | 1293.33 | 836.67 | 301 | 0 | 0.015 | 14 | 0.15 | 3.06
259 | 613.33 | 126.67 | 0 | 1293.33 | 836.67 | 301 | 0 | 0.015 | 14 | 0.2 | 3.15
260 | 613.33 | 126.67 | 0 | 1293.33 | 836.67 | 301 | 0 | 0.015 | 14 | 0.25 | 3.45
261 | 613.33 | 126.67 | 0 | 1293.33 | 836.67 | 301 | 0 | 0.015 | 14 | 0.3 | 3.5
262 | 613.33 | 126.67 | 0 | 1293.33 | 836.67 | 301 | 0 | 0.015 | 14 | 0.35 | 3.28
263 | 390 | 0 | 0 | 1180 | 635 | 195 | 7 | 0.017 | 30 | 0 | 3.73 | 玄武岩纤维混凝土弯曲疲劳性能试验研究_徐薄
264 | 390 | 0 | 0 | 1180 | 635 | 195 | 7 | 0.017 | 30 | 0.2 | 3.42
265 | 390 | 0 | 0 | 1180 | 635 | 195 | 7 | 0.017 | 30 | 0.3 | 3.62
266 | 390 | 0 | 0 | 1180 | 635 | 195 | 7 | 0.017 | 30 | 0.4 | 3.74
267 | 333.3 | 62.2 | 66.7 | 1156 | 691 | 160 | 6.93 | 0.015 | 12 | 0 | 2.92 | 钢管玄武岩纤维混凝土短柱基...性能试验研究与经济效果评价_钟耀海
268 | 333.3 | 62.2 | 66.7 | 1156 | 691 | 160 | 6.93 | 0.015 | 12 | 0.1 | 3.13
269 | 333.3 | 62.2 | 66.7 | 1156 | 691 | 160 | 6.93 | 0.015 | 12 | 0.2 | 3.04
270 | 333.3 | 62.2 | 66.7 | 1156 | 691 | 160 | 6.93 | 0.015 | 12 | 0.3 | 3
271 | 363.3 | 67.8 | 72.7 | 1143 | 659 | 155 | 7.56 | 0.015 | 12 | 0 | 3.15
272 | 363.3 | 67.8 | 72.7 | 1143 | 659 | 155 | 7.56 | 0.015 | 12 | 0.1 | 3.68
273 | 363.3 | 67.8 | 72.7 | 1143 | 659 | 155 | 7.56 | 0.015 | 12 | 0.2 | 3.4
274 | 363.3 | 67.8 | 72.7 | 1143 | 659 | 155 | 7.56 | 0.015 | 12 | 0.3 | 3.25
275 | 401.7 | 75 | 80.4 | 1122 | 644.3 | 150 | 8.36 | 0.015 | 12 | 0 | 3.41
276 | 401.7 | 75 | 80.4 | 1122 | 644.3 | 150 | 8.36 | 0.015 | 12 | 0.1 | 4.01
277 | 401.7 | 75 | 80.4 | 1122 | 644.3 | 150 | 8.36 | 0.015 | 12 | 0.2 | 3.69
278 | 401.7 | 75 | 80.4 | 1122 | 644.3 | 150 | 8.36 | 0.015 | 12 | 0.3 | 3.56
279 | 346 | 0 | 0 | 1137 | 758 | 159 | 2.77 | 0.03 | 18 | 0 | 2.3 | 复合盐侵蚀下玄武岩纤维混凝土耐久性研究_李曦彤
280 | 346 | 0 | 0 | 1137 | 758 | 159 | 2.77 | 0.03 | 18 | 0.1 | 2.7
281 | 346 | 0 | 0 | 1137 | 758 | 159 | 2.77 | 0.03 | 18 | 0.2 | 3.1
282 | 346 | 0 | 0 | 1137 | 758 | 159 | 2.77 | 0.03 | 18 | 0.3 | 3
283 | 346 | 0 | 0 | 1137 | 758 | 159 | 2.77 | 0.03 | 18 | 0.4 | 2.9
284 | 346 | 0 | 0 | 1137 | 758 | 159 | 2.77 | 0.03 | 18 | 0.5 | 2.6
285 | 264 | 0 | 0 | 851 | 507 | 145 | 0 | 0.015 | 6 | 0 | 2.64 | 短切玄武岩纤维混凝土梁受弯性能试验_刘茜
286 | 264 | 0 | 0 | 851 | 507 | 145 | 0 | 0.015 | 6 | 0.05 | 2.43
287 | 264 | 0 | 0 | 851 | 507 | 145 | 0 | 0.015 | 6 | 0.1 | 2.72
288 | 264 | 0 | 0 | 851 | 507 | 145 | 0 | 0.015 | 6 | 0.15 | 2.56
289 | 264 | 0 | 0 | 851 | 507 | 145 | 0 | 0.015 | 6 | 0.2 | 2.88
AVE | 402.5447 | 45.71745 | 16.42921 | 1079.505 | 697.8294 | 177.6067 | 3.337865 | 0.01593034 | 16.74906 | 0.1265918 | 4.348101
STD | 73.78144 | 56.36448 | 31.22576 | 161.6833 | 88.28642 | 29.81992 | 2.238422 | 0.00269433 | 6.364752 | 0.1061375 | 1.736562
MIN | 217 | 0 | 0 | 512 | 507 | 125 | 0 | 0.013 | 6 | 0 | 2.2
MAX | 613.33 | 168 | 126 | 1540 | 875 | 301 | 8.36 | 0.03 | 30 | 0.5 | 9.8